## Predicciones
archivo | grano | Ra_real | Ra_media_ensemble | Ra_std_ensemble | error_abs_media | dentro_1sigma | dentro_2sigma | fold1_pred | fold2_pred | fold3_pred | fold4_pred | fold5_pred | fold6_pred
P11_C1_G120_Recorte_Recorte_A1_1.1.tiff | 120 | 2.931082 | 2.872818 | 0.1949556 | 0.05826408 | TRUE | TRUE | 2.79194 | 2.661583 | 3.206925 | 2.97516 | 2.744262 | 2.857038
P11_C1_G120_Recorte_Recorte_A1_1.2.tiff | 120 | 2.508141 | 2.874426 | 0.1972459 | 0.3662845 | FALSE | TRUE | 2.793794 | 2.660437 | 3.209338 | 2.983001 | 2.739985 | 2.859998
P11_C1_G120_Recorte_Recorte_A1_1.3.tiff | 120 | 2.965412 | 2.87478 | 0.199548 | 0.09063178 | TRUE | TRUE | 2.794029 | 2.658938 | 3.210924 | 2.989747 | 2.734909 | 2.860132
P11_C1_G120_Recorte_Recorte_A1_1.4.tiff | 120 | 2.943833 | 2.904061 | 0.1920692 | 0.03977242 | TRUE | TRUE | 2.821346 | 2.708844 | 3.240819 | 2.995969 | 2.772621 | 2.884765
P11_C1_G120_Recorte_Recorte_A1_1.5.tiff | 120 | 2.668729 | 2.869497 | 0.1982456 | 0.2007672 | FALSE | TRUE | 2.790093 | 2.67282 | 3.207118 | 2.985638 | 2.716401 | 2.844909
P11_C1_G120_Recorte_Recorte_A1_1.6.tiff | 120 | 3.182785 | 2.864407 | 0.1983292 | 0.3183781 | FALSE | TRUE | 2.785088 | 2.668846 | 3.202117 | 2.981558 | 2.710512 | 2.838319
P11_C1_G120_Recorte_Recorte_A2_1.1.tiff | 120 | 2.931082 | 3.041542 | 0.1882875 | 0.1104597 | TRUE | TRUE | 2.948029 | 2.815349 | 3.377672 | 3.070965 | 2.983597 | 3.05364
P11_C1_G120_Recorte_Recorte_A2_1.2.tiff | 120 | 2.508141 | 3.055883 | 0.1879945 | 0.5477417 | FALSE | FALSE | 2.961094 | 2.828197 | 3.391692 | 3.076688 | 3.006403 | 3.071221
P11_C1_G120_Recorte_Recorte_A2_1.3.tiff | 120 | 2.965412 | 3.062934 | 0.1869405 | 0.09752193 | TRUE | TRUE | 2.967062 | 2.836624 | 3.398021 | 3.072544 | 3.022547 | 3.080805
P11_C1_G120_Recorte_Recorte_A2_1.4.tiff | 120 | 2.943833 | 3.095721 | 0.1814071 | 0.1518883 | TRUE | TRUE | 3.000461 | 2.904212 | 3.435639 | 3.093964 | 3.039005 | 3.101046
P11_C1_G120_Recorte_Recorte_A2_1.5.tiff | 120 | 2.668729 | 3.044921 | 0.1837531 | 0.3761914 | FALSE | FALSE | 2.955664 | 2.852275 | 3.384476 | 3.07608 | 2.958475 | 3.042555
P11_C1_G120_Recorte_Recorte_A2_1.6.tiff | 120 | 3.182785 | 3.049107 | 0.182849 | 0.1336782 | TRUE | TRUE | 2.958853 | 2.858275 | 3.388752 | 3.07297 | 2.96739 | 3.0484
P11_C1_G120_Recorte_Recorte_B_2.1.tiff | 120 | 3.002725 | 2.986732 | 0.1861909 | 0.0159936 | TRUE | TRUE | 2.89577 | 2.789609 | 3.321948 | 3.046918 | 2.885889 | 2.980255
P11_C1_G120_Recorte_Recorte_B_2.2.tiff | 120 | 3.290539 | 2.997896 | 0.1841462 | 0.2926434 | FALSE | TRUE | 2.906618 | 2.799992 | 3.33213 | 3.047344 | 2.909241 | 2.992052
P11_C1_G120_Recorte_Recorte_B_2.3.tiff | 120 | 3.391685 | 3.015836 | 0.183532 | 0.3758488 | FALSE | FALSE | 2.92253 | 2.814062 | 3.350045 | 3.055197 | 2.940012 | 3.01317
P11_C1_G120_Recorte_Recorte_B_2.4.tiff | 120 | 3.014237 | 2.997016 | 0.1853419 | 0.01722096 | TRUE | TRUE | 2.90864 | 2.794225 | 3.332935 | 3.044282 | 2.909088 | 2.992924
P11_C1_G120_Recorte_Recorte_B_2.5.tiff | 120 | 3.063061 | 2.995147 | 0.185609 | 0.06791386 | TRUE | TRUE | 2.905717 | 2.792858 | 3.330805 | 3.046635 | 2.905811 | 2.989056
P11_C1_G120_Recorte_Recorte_B_2.6.tiff | 120 | 3.010572 | 2.991574 | 0.1871538 | 0.01899772 | TRUE | TRUE | 2.901129 | 2.788743 | 3.327796 | 3.050865 | 2.895595 | 2.985316
P11_C1_G120_Recorte_Recorte_C_3.1.tiff | 120 | 3.170564 | 3.0029 | 0.1888098 | 0.1676648 | TRUE | TRUE | 2.913211 | 2.791418 | 3.339305 | 3.062176 | 2.90912 | 3.002168
P11_C1_G120_Recorte_Recorte_C_3.2.tiff | 120 | 3.089947 | 3.036447 | 0.187439 | 0.05350002 | TRUE | TRUE | 2.944169 | 2.822592 | 3.373064 | 3.080443 | 2.957991 | 3.040421
P11_C1_G120_Recorte_Recorte_C_3.3.tiff | 120 | 3.193039 | 3.043301 | 0.1888006 | 0.1497385 | TRUE | TRUE | 2.952572 | 2.822851 | 3.380391 | 3.085862 | 2.966563 | 3.051567
P11_C1_G120_Recorte_Recorte_C_3.4.tiff | 120 | 3.151388 | 3.033815 | 0.1846416 | 0.1175738 | TRUE | TRUE | 2.944071 | 2.841964 | 3.372355 | 3.075923 | 2.937847 | 3.030728
P11_C1_G120_Recorte_Recorte_C_3.5.tiff | 120 | 3.68806 | 3.042098 | 0.1849431 | 0.6459624 | FALSE | FALSE | 2.952071 | 2.848122 | 3.381137 | 3.082633 | 2.948866 | 3.039759
P11_C1_G120_Recorte_Recorte_C_3.6.tiff | 120 | 2.976665 | 3.023569 | 0.1876258 | 0.04690336 | TRUE | TRUE | 2.936654 | 2.825655 | 3.362659 | 3.080071 | 2.918267 | 3.018104
P11_C1_G180_Recorte_Recorte_A1_1.1.tiff | 180 | 2.641463 | 2.680667 | 0.1924425 | 0.03920454 | TRUE | TRUE | 2.554939 | 2.498912 | 3.009027 | 2.797691 | 2.560215 | 2.663218
P11_C1_G180_Recorte_Recorte_A1_1.2.tiff | 180 | 2.771014 | 2.6804 | 0.1944866 | 0.09061393 | TRUE | TRUE | 2.554679 | 2.496304 | 3.009495 | 2.803438 | 2.555114 | 2.663371
P11_C1_G180_Recorte_Recorte_A1_1.3.tiff | 180 | 2.310128 | 2.678565 | 0.1961218 | 0.3684379 | FALSE | TRUE | 2.552417 | 2.493511 | 3.008412 | 2.806389 | 2.549225 | 2.661438
P11_C1_G180_Recorte_Recorte_A1_1.4.tiff | 180 | 2.687885 | 2.697856 | 0.1920435 | 0.009971729 | TRUE | TRUE | 2.570356 | 2.518955 | 3.027266 | 2.812351 | 2.578764 | 2.679447
P11_C1_G180_Recorte_Recorte_A1_1.5.tiff | 180 | 2.56492 | 2.677938 | 0.1956393 | 0.1130187 | TRUE | TRUE | 2.551803 | 2.49929 | 3.008064 | 2.806146 | 2.544863 | 2.657465
P11_C1_G180_Recorte_Recorte_A1_1.6.tiff | 180 | 2.46353 | 2.670012 | 0.19541 | 0.2064821 | FALSE | TRUE | 2.543573 | 2.491024 | 3.000328 | 2.796997 | 2.53869 | 2.649457
P11_C1_G180_Recorte_Recorte_A2_1.1.tiff | 180 | 2.641463 | 2.83495 | 0.1803186 | 0.1934872 | FALSE | TRUE | 2.687534 | 2.656773 | 3.163523 | 2.85736 | 2.809798 | 2.834712
P11_C1_G180_Recorte_Recorte_A2_1.2.tiff | 180 | 2.771014 | 2.85044 | 0.1803498 | 0.07942577 | TRUE | TRUE | 2.700589 | 2.671401 | 3.178896 | 2.86004 | 2.83869 | 2.853023
P11_C1_G180_Recorte_Recorte_A2_1.3.tiff | 180 | 2.310128 | 2.865181 | 0.1800319 | 0.5550539 | FALSE | FALSE | 2.714485 | 2.687242 | 3.1933 | 2.865662 | 2.861764 | 2.868636
P11_C1_G180_Recorte_Recorte_A2_1.4.tiff | 180 | 2.687885 | 2.875557 | 0.1800015 | 0.1876728 | FALSE | TRUE | 2.723547 | 2.701284 | 3.204941 | 2.870581 | 2.875024 | 2.877967
P11_C1_G180_Recorte_Recorte_A2_1.5.tiff | 180 | 2.56492 | 2.839805 | 0.1804445 | 0.2748857 | FALSE | TRUE | 2.693042 | 2.664555 | 3.170327 | 2.862127 | 2.811526 | 2.837256
P11_C1_G180_Recorte_Recorte_A2_1.6.tiff | 180 | 2.46353 | 2.836211 | 0.1801754 | 0.3726815 | FALSE | FALSE | 2.688864 | 2.661544 | 3.166914 | 2.851078 | 2.813627 | 2.835239
P11_C1_G180_Recorte_Recorte_B_2.1.tiff | 180 | 2.556026 | 2.810001 | 0.1833957 | 0.2539756 | FALSE | TRUE | 2.666085 | 2.628406 | 3.140452 | 2.859963 | 2.757253 | 2.807848
P11_C1_G180_Recorte_Recorte_B_2.2.tiff | 180 | 2.863761 | 2.821904 | 0.1830938 | 0.04185722 | TRUE | TRUE | 2.677681 | 2.639991 | 3.152784 | 2.866639 | 2.77461 | 2.819719
P11_C1_G180_Recorte_Recorte_B_2.3.tiff | 180 | 2.906742 | 2.839129 | 0.1824666 | 0.06761316 | TRUE | TRUE | 2.692709 | 2.656934 | 3.169733 | 2.873565 | 2.802367 | 2.839463
P11_C1_G180_Recorte_Recorte_B_2.4.tiff | 180 | 2.519037 | 2.832481 | 0.1815031 | 0.3134443 | FALSE | TRUE | 2.684776 | 2.659568 | 3.164098 | 2.866988 | 2.789661 | 2.829798
P11_C1_G180_Recorte_Recorte_B_2.5.tiff | 180 | 2.718414 | 2.830231 | 0.182061 | 0.111817 | TRUE | TRUE | 2.683949 | 2.657434 | 3.16243 | 2.870974 | 2.780857 | 2.825742
P11_C1_G180_Recorte_Recorte_B_2.6.tiff | 180 | 2.586366 | 2.818255 | 0.1832179 | 0.2318888 | FALSE | TRUE | 2.677247 | 2.643768 | 3.149883 | 2.874514 | 2.752458 | 2.811659
P11_C1_G180_Recorte_Recorte_C_3.1.tiff | 180 | 2.451946 | 2.820266 | 0.1906728 | 0.3683202 | FALSE | TRUE | 2.682843 | 2.623064 | 3.155113 | 2.897395 | 2.743222 | 2.819958
P11_C1_G180_Recorte_Recorte_C_3.2.tiff | 180 | 2.621051 | 2.8465 | 0.1892263 | 0.2254489 | FALSE | TRUE | 2.705677 | 2.647999 | 3.181105 | 2.909814 | 2.784697 | 2.849707
P11_C1_G180_Recorte_Recorte_C_3.3.tiff | 180 | 2.70696 | 2.871312 | 0.1869101 | 0.1643514 | TRUE | TRUE | 2.723148 | 2.676578 | 3.205532 | 2.911495 | 2.833326 | 2.877792
P11_C1_G180_Recorte_Recorte_C_3.4.tiff | 180 | 2.681246 | 2.844138 | 0.1840809 | 0.1628918 | TRUE | TRUE | 2.702945 | 2.67582 | 3.178233 | 2.902833 | 2.766231 | 2.838764
P11_C1_G180_Recorte_Recorte_C_3.5.tiff | 180 | 2.75472 | 2.861468 | 0.1842029 | 0.1067483 | TRUE | TRUE | 2.719361 | 2.693944 | 3.19624 | 2.917976 | 2.783252 | 2.858036
P11_C1_G180_Recorte_Recorte_C_3.6.tiff | 180 | 2.887332 | 2.871559 | 0.1847658 | 0.01577396 | TRUE | TRUE | 2.728124 | 2.704414 | 3.206668 | 2.9308 | 2.79183 | 2.867515
P11_C1_G40_Recorte_Recorte_A1_1.1.tiff | 40 | 6.124907 | 6.339607 | 0.2217962 | 0.2147001 | TRUE | TRUE | 5.943076 | 6.331173 | 6.589661 | 6.492233 | 6.303095 | 6.378403
P11_C1_G40_Recorte_Recorte_A1_1.2.tiff | 40 | 6.669285 | 6.346515 | 0.2215005 | 0.3227701 | FALSE | TRUE | 5.95179 | 6.333708 | 6.597205 | 6.499001 | 6.308484 | 6.388899
P11_C1_G40_Recorte_Recorte_A1_1.3.tiff | 40 | 6.29964 | 6.333166 | 0.2292077 | 0.03352682 | TRUE | TRUE | 5.926954 | 6.32142 | 6.588812 | 6.501317 | 6.286157 | 6.374338
P11_C1_G40_Recorte_Recorte_A1_1.4.tiff | 40 | 7.068183 | 6.3922 | 0.2130651 | 0.6759838 | FALSE | FALSE | 6.018858 | 6.412738 | 6.647264 | 6.525747 | 6.331607 | 6.416984
P11_C1_G40_Recorte_Recorte_A1_1.5.tiff | 40 | 6.057554 | 6.31288 | 0.2355527 | 0.2553263 | FALSE | TRUE | 5.904885 | 6.344714 | 6.580461 | 6.487247 | 6.226207 | 6.33377
P11_C1_G40_Recorte_Recorte_A1_1.6.tiff | 40 | 6.240465 | 6.333546 | 0.2265891 | 0.09308032 | TRUE | TRUE | 5.939707 | 6.35596 | 6.597187 | 6.493712 | 6.259554 | 6.355153
P11_C1_G40_Recorte_Recorte_A2_1.1.tiff | 40 | 6.124907 | 6.606567 | 0.1822396 | 0.4816602 | FALSE | FALSE | 6.294122 | 6.514799 | 6.821418 | 6.635421 | 6.678511 | 6.695131
P11_C1_G40_Recorte_Recorte_A2_1.2.tiff | 40 | 6.669285 | 6.61629 | 0.1804718 | 0.05299412 | TRUE | TRUE | 6.310149 | 6.52359 | 6.827697 | 6.62633 | 6.703275 | 6.706702
P11_C1_G40_Recorte_Recorte_A2_1.3.tiff | 40 | 6.29964 | 6.602627 | 0.1794827 | 0.3029873 | FALSE | TRUE | 6.29637 | 6.518972 | 6.81164 | 6.601656 | 6.698712 | 6.688411
P11_C1_G40_Recorte_Recorte_A2_1.4.tiff | 40 | 7.068183 | 6.69123 | 0.166336 | 0.3769539 | FALSE | FALSE | 6.395353 | 6.686302 | 6.907663 | 6.687501 | 6.731201 | 6.739356
P11_C1_G40_Recorte_Recorte_A2_1.5.tiff | 40 | 6.057554 | 6.569016 | 0.1740033 | 0.5114617 | FALSE | FALSE | 6.263594 | 6.564785 | 6.801038 | 6.611211 | 6.556382 | 6.617085
P11_C1_G40_Recorte_Recorte_A2_1.6.tiff | 40 | 6.240465 | 6.631486 | 0.1666688 | 0.3910211 | FALSE | FALSE | 6.338625 | 6.615122 | 6.853453 | 6.636899 | 6.662191 | 6.682628
P11_C1_G40_Recorte_Recorte_B_2.1.tiff | 40 | 6.717491 | 6.635185 | 0.1767353 | 0.08230572 | TRUE | TRUE | 6.317782 | 6.592893 | 6.847854 | 6.656208 | 6.693982 | 6.702393
P11_C1_G40_Recorte_Recorte_B_2.2.tiff | 40 | 7.047081 | 6.629217 | 0.1763054 | 0.4178636 | FALSE | FALSE | 6.31391 | 6.582653 | 6.840663 | 6.646952 | 6.694242 | 6.696884
P11_C1_G40_Recorte_Recorte_B_2.3.tiff | 40 | 7.947232 | 6.626646 | 0.1751853 | 1.320587 | FALSE | FALSE | 6.314456 | 6.579348 | 6.836678 | 6.638624 | 6.700003 | 6.690765
P11_C1_G40_Recorte_Recorte_B_2.4.tiff | 40 | 6.952225 | 6.633437 | 0.1717441 | 0.3187885 | FALSE | TRUE | 6.33016 | 6.59503 | 6.850958 | 6.642428 | 6.690906 | 6.691138
P11_C1_G40_Recorte_Recorte_B_2.5.tiff | 40 | 6.854054 | 6.62699 | 0.1718393 | 0.227064 | FALSE | TRUE | 6.322539 | 6.592592 | 6.845848 | 6.64062 | 6.676324 | 6.684014
P11_C1_G40_Recorte_Recorte_B_2.6.tiff | 40 | 6.768207 | 6.606072 | 0.1727254 | 0.1621344 | TRUE | TRUE | 6.299411 | 6.575405 | 6.827829 | 6.631809 | 6.638442 | 6.663538
P11_C1_G40_Recorte_Recorte_C_3.1.tiff | 40 | 5.216817 | 6.475382 | 0.1832385 | 1.258564 | FALSE | FALSE | 6.153454 | 6.43165 | 6.709669 | 6.545567 | 6.488035 | 6.523917
P11_C1_G40_Recorte_Recorte_C_3.2.tiff | 40 | 5.531164 | 6.605031 | 0.1787622 | 1.073868 | FALSE | FALSE | 6.294784 | 6.529515 | 6.817405 | 6.620421 | 6.684932 | 6.683132
P11_C1_G40_Recorte_Recorte_C_3.3.tiff | 40 | 7.140031 | 6.566441 | 0.1788044 | 0.5735894 | FALSE | FALSE | 6.255066 | 6.495828 | 6.782925 | 6.586192 | 6.635036 | 6.643602
P11_C1_G40_Recorte_Recorte_C_3.4.tiff | 40 | 6.513098 | 6.574767 | 0.1727023 | 0.06166918 | TRUE | TRUE | 6.266866 | 6.564985 | 6.799902 | 6.608027 | 6.585943 | 6.622879
P11_C1_G40_Recorte_Recorte_C_3.5.tiff | 40 | 6.253355 | 6.588736 | 0.1722164 | 0.335381 | FALSE | TRUE | 6.280001 | 6.580977 | 6.810281 | 6.611692 | 6.605832 | 6.643632
P11_C1_G40_Recorte_Recorte_C_3.6.tiff | 40 | 5.736655 | 6.546589 | 0.1760967 | 0.8099335 | FALSE | FALSE | 6.231373 | 6.539965 | 6.773512 | 6.590501 | 6.550615 | 6.593567
P11_C1_G80_Recorte_Recorte_A1_1.1.tiff | 80 | 4.13562 | 4.264839 | 0.2237226 | 0.1292187 | TRUE | TRUE | 4.123497 | 4.003069 | 4.622631 | 4.413373 | 4.156865 | 4.269597
P11_C1_G80_Recorte_Recorte_A1_1.2.tiff | 80 | 5.241257 | 4.270465 | 0.2253371 | 0.970792 | FALSE | FALSE | 4.128688 | 4.007964 | 4.628719 | 4.424716 | 4.157698 | 4.275007
P11_C1_G80_Recorte_Recorte_A1_1.3.tiff | 80 | 4.572181 | 4.267102 | 0.2277718 | 0.3050795 | FALSE | TRUE | 4.125741 | 4.001846 | 4.626013 | 4.428745 | 4.148408 | 4.271858
P11_C1_G80_Recorte_Recorte_A1_1.4.tiff | 80 | 4.557688 | 4.298986 | 0.2177992 | 0.2587018 | FALSE | TRUE | 4.159208 | 4.062039 | 4.660978 | 4.431256 | 4.185176 | 4.295258
P11_C1_G80_Recorte_Recorte_A1_1.5.tiff | 80 | 5.055335 | 4.256696 | 0.225118 | 0.7986387 | FALSE | FALSE | 4.119269 | 4.016576 | 4.620376 | 4.417386 | 4.120101 | 4.246469
P11_C1_G80_Recorte_Recorte_A1_1.6.tiff | 80 | 5.188095 | 4.257972 | 0.227002 | 0.9301228 | FALSE | FALSE | 4.122233 | 4.015846 | 4.62302 | 4.422984 | 4.116571 | 4.247182
P11_C1_G80_Recorte_Recorte_A2_1.1.tiff | 80 | 4.13562 | 4.50812 | 0.2208372 | 0.3724999 | FALSE | TRUE | 4.351912 | 4.22089 | 4.866941 | 4.579868 | 4.47608 | 4.553027
P11_C1_G80_Recorte_Recorte_A2_1.2.tiff | 80 | 5.241257 | 4.543834 | 0.2183172 | 0.6974231 | FALSE | FALSE | 4.382514 | 4.261096 | 4.900421 | 4.595437 | 4.531056 | 4.592483
P11_C1_G80_Recorte_Recorte_A2_1.3.tiff | 80 | 4.572181 | 4.537904 | 0.2159787 | 0.03427739 | TRUE | TRUE | 4.375291 | 4.260684 | 4.892924 | 4.578737 | 4.534733 | 4.585056
P11_C1_G80_Recorte_Recorte_A2_1.4.tiff | 80 | 4.557688 | 4.586647 | 0.2013732 | 0.0289598 | TRUE | TRUE | 4.427696 | 4.380832 | 4.949076 | 4.61863 | 4.537811 | 4.605839
P11_C1_G80_Recorte_Recorte_A2_1.5.tiff | 80 | 5.055335 | 4.52666 | 0.2042825 | 0.5286747 | FALSE | FALSE | 4.373093 | 4.316319 | 4.889635 | 4.586806 | 4.453988 | 4.540119
P11_C1_G80_Recorte_Recorte_A2_1.6.tiff | 80 | 5.188095 | 4.536535 | 0.2064253 | 0.6515604 | FALSE | FALSE | 4.385601 | 4.323225 | 4.902858 | 4.600438 | 4.457057 | 4.55003
P11_C1_G80_Recorte_Recorte_B_2.1.tiff | 80 | 4.302496 | 4.426286 | 0.212126 | 0.1237899 | TRUE | TRUE | 4.269516 | 4.179362 | 4.78291 | 4.515583 | 4.363986 | 4.446356
P11_C1_G80_Recorte_Recorte_B_2.2.tiff | 80 | 4.581006 | 4.441625 | 0.2108025 | 0.1393815 | TRUE | TRUE | 4.282454 | 4.196927 | 4.798074 | 4.520914 | 4.386161 | 4.465219
P11_C1_G80_Recorte_Recorte_B_2.3.tiff | 80 | 4.368751 | 4.474681 | 0.2098958 | 0.1059308 | TRUE | TRUE | 4.312221 | 4.229516 | 4.830964 | 4.540902 | 4.432977 | 4.50151
P11_C1_G80_Recorte_Recorte_B_2.4.tiff | 80 | 4.574565 | 4.462385 | 0.2088077 | 0.1121804 | TRUE | TRUE | 4.304662 | 4.230324 | 4.822183 | 4.53634 | 4.399268 | 4.48153
P11_C1_G80_Recorte_Recorte_B_2.5.tiff | 80 | 4.328906 | 4.444244 | 0.2078387 | 0.115338 | TRUE | TRUE | 4.287407 | 4.214403 | 4.803456 | 4.517541 | 4.381937 | 4.46072
P11_C1_G80_Recorte_Recorte_B_2.6.tiff | 80 | 4.639349 | 4.442122 | 0.208809 | 0.1972274 | TRUE | TRUE | 4.28736 | 4.211604 | 4.801003 | 4.524837 | 4.370996 | 4.456933
P11_C1_G80_Recorte_Recorte_C_3.1.tiff | 80 | 4.220066 | 4.420728 | 0.2163344 | 0.2006616 | TRUE | TRUE | 4.26554 | 4.158056 | 4.778361 | 4.515196 | 4.361707 | 4.445508
P11_C1_G80_Recorte_Recorte_C_3.2.tiff | 80 | 4.076528 | 4.47034 | 0.2140121 | 0.3938112 | FALSE | TRUE | 4.310385 | 4.208412 | 4.826826 | 4.542835 | 4.43178 | 4.501801
P11_C1_G80_Recorte_Recorte_C_3.3.tiff | 80 | 3.686317 | 4.453329 | 0.2120433 | 0.7670123 | FALSE | FALSE | 4.294873 | 4.195809 | 4.808942 | 4.522982 | 4.416809 | 4.480561
P11_C1_G80_Recorte_Recorte_C_3.4.tiff | 80 | 4.458469 | 4.460771 | 0.2062193 | 0.002302451 | TRUE | TRUE | 4.307927 | 4.238734 | 4.820715 | 4.531618 | 4.389065 | 4.47657
P11_C1_G80_Recorte_Recorte_C_3.5.tiff | 80 | 4.356106 | 4.467828 | 0.2047296 | 0.1117223 | TRUE | TRUE | 4.310893 | 4.251433 | 4.825998 | 4.536988 | 4.398467 | 4.48319
P11_C1_G80_Recorte_Recorte_C_3.6.tiff | 80 | 4.155843 | 4.45788 | 0.2060014 | 0.3020374 | FALSE | TRUE | 4.302492 | 4.240746 | 4.815739 | 4.538032 | 4.378991 | 4.471281
P11_C2_G120_Recorte_Recorte_A1_1.1.tiff | 120 | 2.931082 | 2.829501 | 0.1997764 | 0.1015811 | TRUE | TRUE | 2.748348 | 2.629117 | 3.163966 | 2.957614 | 2.675161 | 2.8028
P11_C2_G120_Recorte_Recorte_A1_1.2.tiff | 120 | 2.508141 | 2.831287 | 0.2010969 | 0.323146 | FALSE | TRUE | 2.750234 | 2.631175 | 3.166089 | 2.963653 | 2.672431 | 2.804141
P11_C2_G120_Recorte_Recorte_A1_1.3.tiff | 120 | 2.965412 | 2.830358 | 0.2014558 | 0.1350535 | TRUE | TRUE | 2.748373 | 2.630802 | 3.165405 | 2.963891 | 2.67051 | 2.803169
P11_C2_G120_Recorte_Recorte_A1_1.4.tiff | 120 | 2.943833 | 2.838851 | 0.2015995 | 0.1049818 | TRUE | TRUE | 2.758209 | 2.634341 | 3.174698 | 2.96994 | 2.683214 | 2.812705
P11_C2_G120_Recorte_Recorte_A1_1.5.tiff | 120 | 2.668729 | 2.830303 | 0.2004722 | 0.1615737 | TRUE | TRUE | 2.749728 | 2.626259 | 3.165446 | 2.95871 | 2.677585 | 2.80409
P11_C2_G120_Recorte_Recorte_A1_1.6.tiff | 120 | 3.182785 | 2.815985 | 0.2018024 | 0.3667997 | FALSE | TRUE | 2.735243 | 2.612726 | 3.151584 | 2.948989 | 2.658754 | 2.788614
P11_C2_G120_Recorte_Recorte_A2_1.1.tiff | 120 | 2.931082 | 2.985373 | 0.181639 | 0.05429118 | TRUE | TRUE | 2.894915 | 2.784824 | 3.317511 | 3.018841 | 2.913846 | 2.982303
P11_C2_G120_Recorte_Recorte_A2_1.2.tiff | 120 | 2.508141 | 3.010032 | 0.1793401 | 0.5018914 | FALSE | FALSE | 2.91603 | 2.811465 | 3.340891 | 3.025371 | 2.956686 | 3.009751
P11_C2_G120_Recorte_Recorte_A2_1.3.tiff | 120 | 2.965412 | 3.02535 | 0.1780559 | 0.05993822 | TRUE | TRUE | 2.927964 | 2.8283 | 3.3555 | 3.020709 | 2.991057 | 3.028569
P11_C2_G120_Recorte_Recorte_A2_1.4.tiff | 120 | 2.943833 | 3.016621 | 0.18023 | 0.07278793 | TRUE | TRUE | 2.923908 | 2.811602 | 3.347991 | 3.023115 | 2.972768 | 3.020342
P11_C2_G120_Recorte_Recorte_A2_1.5.tiff | 120 | 2.668729 | 3.004323 | 0.1807442 | 0.335594 | FALSE | TRUE | 2.912026 | 2.798988 | 3.336241 | 3.014976 | 2.955701 | 3.008008
P11_C2_G120_Recorte_Recorte_A2_1.6.tiff | 120 | 3.182785 | 2.98531 | 0.1812743 | 0.1974745 | FALSE | TRUE | 2.895092 | 2.781222 | 3.317728 | 3.006564 | 2.925664 | 2.985593
P11_C2_G120_Recorte_Recorte_B_2.1.tiff | 120 | 3.002725 | 3.02146 | 0.1870817 | 0.01873445 | TRUE | TRUE | 2.928097 | 2.828904 | 3.358182 | 3.083824 | 2.912299 | 3.017453
P11_C2_G120_Recorte_Recorte_B_2.2.tiff | 120 | 3.290539 | 3.027385 | 0.1846114 | 0.2631547 | FALSE | TRUE | 2.933849 | 2.835725 | 3.362679 | 3.080553 | 2.929153 | 3.022349
P11_C2_G120_Recorte_Recorte_B_2.3.tiff | 120 | 3.391685 | 3.02812 | 0.18327 | 0.3635653 | FALSE | TRUE | 2.933319 | 2.834933 | 3.362686 | 3.074845 | 2.941718 | 3.021218
P11_C2_G120_Recorte_Recorte_B_2.4.tiff | 120 | 3.014237 | 3.022512 | 0.188122 | 0.008275446 | TRUE | TRUE | 2.933193 | 2.814041 | 3.360766 | 3.075766 | 2.931675 | 3.019631
P11_C2_G120_Recorte_Recorte_B_2.5.tiff | 120 | 3.063061 | 3.009296 | 0.1893705 | 0.05376515 | TRUE | TRUE | 2.919365 | 2.798423 | 3.346624 | 3.071102 | 2.91373 | 3.006531
P11_C2_G120_Recorte_Recorte_B_2.6.tiff | 120 | 3.010572 | 3.000966 | 0.1889676 | 0.009605937 | TRUE | TRUE | 2.910739 | 2.792037 | 3.338187 | 3.061822 | 2.904402 | 2.998605
P11_C2_G120_Recorte_Recorte_C_3.1.tiff | 120 | 3.170564 | 3.061069 | 0.1887073 | 0.1094956 | TRUE | TRUE | 2.965803 | 2.843606 | 3.398893 | 3.101901 | 2.98497 | 3.071239
P11_C2_G120_Recorte_Recorte_C_3.2.tiff | 120 | 3.089947 | 3.111261 | 0.1902931 | 0.02131474 | TRUE | TRUE | 3.014403 | 2.886708 | 3.45077 | 3.144379 | 3.043364 | 3.127943
P11_C2_G120_Recorte_Recorte_C_3.3.tiff | 120 | 3.193039 | 3.1017 | 0.1891154 | 0.09133891 | TRUE | TRUE | 3.002311 | 2.875491 | 3.439898 | 3.119371 | 3.050329 | 3.122804
P11_C2_G120_Recorte_Recorte_C_3.4.tiff | 120 | 3.151388 | 3.096037 | 0.185824 | 0.05535153 | TRUE | TRUE | 3.003634 | 2.9045 | 3.438342 | 3.130888 | 3.000972 | 3.097888
P11_C2_G120_Recorte_Recorte_C_3.5.tiff | 120 | 3.68806 | 3.090497 | 0.1853177 | 0.5975632 | FALSE | FALSE | 2.997798 | 2.897784 | 3.432763 | 3.120022 | 3.001298 | 3.093317
P11_C2_G120_Recorte_Recorte_C_3.6.tiff | 120 | 2.976665 | 3.106421 | 0.1853019 | 0.1297555 | TRUE | TRUE | 3.013456 | 2.908734 | 3.448866 | 3.127564 | 3.027612 | 3.112293
P11_C2_G180_Recorte_Recorte_A1_1.1.tiff | 180 | 2.208389 | 2.701785 | 0.1975528 | 0.493396 | FALSE | FALSE | 2.574467 | 2.51756 | 3.032757 | 2.832988 | 2.567795 | 2.685142
P11_C2_G180_Recorte_Recorte_A1_1.2.tiff | 180 | 2.307046 | 2.701364 | 0.1985421 | 0.3943172 | FALSE | TRUE | 2.574087 | 2.515746 | 3.032779 | 2.835283 | 2.565764 | 2.68452
P11_C2_G180_Recorte_Recorte_A1_1.3.tiff | 180 | 2.387265 | 2.697179 | 0.1995184 | 0.3099143 | FALSE | TRUE | 2.569561 | 2.50996 | 3.028936 | 2.833776 | 2.560438 | 2.680404
P11_C2_G180_Recorte_Recorte_A1_1.4.tiff | 180 | 2.371557 | 2.71051 | 0.1988794 | 0.3389532 | FALSE | TRUE | 2.5846 | 2.527062 | 3.043115 | 2.844758 | 2.571729 | 2.691796
P11_C2_G180_Recorte_Recorte_A1_1.5.tiff | 180 | 2.138726 | 2.702014 | 0.1978264 | 0.5632887 | FALSE | FALSE | 2.575415 | 2.519917 | 3.033902 | 2.833977 | 2.565746 | 2.68313
P11_C2_G180_Recorte_Recorte_A1_1.6.tiff | 180 | 2.16829 | 2.687784 | 0.1988928 | 0.5194948 | FALSE | FALSE | 2.561051 | 2.50601 | 3.019509 | 2.824049 | 2.547371 | 2.668717
P11_C2_G180_Recorte_Recorte_A2_1.1.tiff | 180 | 2.208389 | 2.865271 | 0.1821887 | 0.6568826 | FALSE | FALSE | 2.71845 | 2.685216 | 3.196141 | 2.898501 | 2.827745 | 2.865575
P11_C2_G180_Recorte_Recorte_A2_1.2.tiff | 180 | 2.307046 | 2.88822 | 0.181631 | 0.5811738 | FALSE | FALSE | 2.736437 | 2.709553 | 3.219196 | 2.901774 | 2.8722 | 2.890162
P11_C2_G180_Recorte_Recorte_A2_1.3.tiff | 180 | 2.387265 | 2.904675 | 0.1812892 | 0.5174104 | FALSE | FALSE | 2.750614 | 2.726232 | 3.234405 | 2.901674 | 2.906068 | 2.909057
P11_C2_G180_Recorte_Recorte_A2_1.4.tiff | 180 | 2.371557 | 2.897363 | 0.1809825 | 0.5258067 | FALSE | FALSE | 2.748688 | 2.72043 | 3.229075 | 2.905139 | 2.881092 | 2.899756
P11_C2_G180_Recorte_Recorte_A2_1.5.tiff | 180 | 2.138726 | 2.88729 | 0.1810176 | 0.7485641 | FALSE | FALSE | 2.738005 | 2.710495 | 3.218853 | 2.896045 | 2.870613 | 2.889728
P11_C2_G180_Recorte_Recorte_A2_1.6.tiff | 180 | 2.16829 | 2.864827 | 0.1812813 | 0.696537 | FALSE | FALSE | 2.71827 | 2.688716 | 3.196918 | 2.887253 | 2.83269 | 2.865113
P11_C2_G180_Recorte_Recorte_B_2.1.tiff | 180 | 3.25217 | 2.858763 | 0.1851057 | 0.3934073 | FALSE | FALSE | 2.714285 | 2.675718 | 3.191613 | 2.9129 | 2.802075 | 2.855987
P11_C2_G180_Recorte_Recorte_B_2.2.tiff | 180 | 2.830659 | 2.87784 | 0.1853118 | 0.04718119 | TRUE | TRUE | 2.728961 | 2.690868 | 3.211117 | 2.920356 | 2.836656 | 2.879081
P11_C2_G180_Recorte_Recorte_B_2.3.tiff | 180 | 2.624804 | 2.86701 | 0.1840507 | 0.2422059 | FALSE | TRUE | 2.716353 | 2.681153 | 3.199124 | 2.89811 | 2.837702 | 2.86962
P11_C2_G180_Recorte_Recorte_B_2.4.tiff | 180 | 3.847423 | 2.86655 | 0.1843747 | 0.9808738 | FALSE | FALSE | 2.724314 | 2.687934 | 3.202687 | 2.908746 | 2.811209 | 2.864406
P11_C2_G180_Recorte_Recorte_B_2.5.tiff | 180 | 3.458207 | 2.861779 | 0.1844343 | 0.5964272 | FALSE | FALSE | 2.719193 | 2.682474 | 3.196737 | 2.908298 | 2.804936 | 2.859039
P11_C2_G180_Recorte_Recorte_B_2.6.tiff | 180 | 3.500023 | 2.864887 | 0.1836347 | 0.6351353 | FALSE | FALSE | 2.718869 | 2.685878 | 3.198546 | 2.905215 | 2.817064 | 2.863753
P11_C2_G180_Recorte_Recorte_C_3.1.tiff | 180 | 3.451809 | 2.856904 | 0.1876512 | 0.5949051 | FALSE | FALSE | 2.711493 | 2.665619 | 3.191355 | 2.913143 | 2.799474 | 2.860338
P11_C2_G180_Recorte_Recorte_C_3.2.tiff | 180 | 3.204173 | 2.898446 | 0.1877702 | 0.3057276 | FALSE | TRUE | 2.748511 | 2.70628 | 3.234447 | 2.942808 | 2.853987 | 2.904642
P11_C2_G180_Recorte_Recorte_C_3.3.tiff | 180 | 3.805366 | 2.913596 | 0.1875762 | 0.8917701 | FALSE | FALSE | 2.762815 | 2.719619 | 3.249817 | 2.948884 | 2.878833 | 2.92161
P11_C2_G180_Recorte_Recorte_C_3.4.tiff | 180 | 3.298841 | 2.880897 | 0.1859099 | 0.4179435 | FALSE | FALSE | 2.737847 | 2.702941 | 3.218595 | 2.930281 | 2.816084 | 2.879637
P11_C2_G180_Recorte_Recorte_C_3.5.tiff | 180 | 3.455507 | 2.885016 | 0.1852206 | 0.5704913 | FALSE | FALSE | 2.738838 | 2.710204 | 3.223292 | 2.927029 | 2.826623 | 2.884108
P11_C2_G180_Recorte_Recorte_C_3.6.tiff | 180 | 3.611757 | 2.908925 | 0.1851327 | 0.7028323 | FALSE | FALSE | 2.762845 | 2.734217 | 3.247693 | 2.948113 | 2.85228 | 2.908402
P11_C2_G40_Recorte_Recorte_A1_1.1.tiff | 40 | 5.188361 | 6.270176 | 0.2341035 | 1.081814 | FALSE | FALSE | 5.849847 | 6.286283 | 6.528605 | 6.435015 | 6.222264 | 6.29904
P11_C2_G40_Recorte_Recorte_A1_1.2.tiff | 40 | 5.759678 | 6.327495 | 0.2255847 | 0.5678169 | FALSE | FALSE | 5.925347 | 6.32519 | 6.580191 | 6.488212 | 6.28436 | 6.361672
P11_C2_G40_Recorte_Recorte_A1_1.3.tiff | 40 | 6.368782 | 6.285589 | 0.2358964 | 0.08319258 | TRUE | TRUE | 5.865705 | 6.294834 | 6.545123 | 6.459493 | 6.229539 | 6.318841
P11_C2_G40_Recorte_Recorte_A1_1.4.tiff | 40 | 6.985166 | 6.302217 | 0.2279756 | 0.6829491 | FALSE | FALSE | 5.896595 | 6.327647 | 6.562373 | 6.45434 | 6.245238 | 6.327108
P11_C2_G40_Recorte_Recorte_A1_1.5.tiff | 40 | 6.556021 | 6.308868 | 0.227743 | 0.2471528 | FALSE | TRUE | 5.90609 | 6.330241 | 6.570623 | 6.46379 | 6.249346 | 6.333117
P11_C2_G40_Recorte_Recorte_A1_1.6.tiff | 40 | 7.836728 | 6.268043 | 0.2378833 | 1.568685 | FALSE | FALSE | 5.850696 | 6.294342 | 6.536695 | 6.441004 | 6.194263 | 6.291256
P11_C2_G40_Recorte_Recorte_A2_1.1.tiff | 40 | 5.188361 | 6.493713 | 0.1772257 | 1.305352 | FALSE | FALSE | 6.179271 | 6.446892 | 6.715779 | 6.539646 | 6.530189 | 6.550503
P11_C2_G40_Recorte_Recorte_A2_1.2.tiff | 40 | 5.759678 | 6.603878 | 0.1746748 | 0.8441999 | FALSE | FALSE | 6.300456 | 6.533614 | 6.806875 | 6.605839 | 6.695588 | 6.680898
P11_C2_G40_Recorte_Recorte_A2_1.3.tiff | 40 | 6.368782 | 6.55507 | 0.1762692 | 0.1862882 | FALSE | TRUE | 6.247364 | 6.493118 | 6.758924 | 6.547966 | 6.653296 | 6.629752
P11_C2_G40_Recorte_Recorte_A2_1.4.tiff | 40 | 6.985166 | 6.577761 | 0.1693519 | 0.4074051 | FALSE | FALSE | 6.276656 | 6.552903 | 6.792248 | 6.579144 | 6.637859 | 6.627757
P11_C2_G40_Recorte_Recorte_A2_1.5.tiff | 40 | 6.556021 | 6.580659 | 0.1671147 | 0.02463782 | TRUE | TRUE | 6.286486 | 6.552694 | 6.79718 | 6.582223 | 6.635809 | 6.629559
P11_C2_G40_Recorte_Recorte_A2_1.6.tiff | 40 | 7.836728 | 6.51707 | 0.1714721 | 1.319658 | FALSE | FALSE | 6.215451 | 6.494517 | 6.745657 | 6.541772 | 6.54366 | 6.561361
P11_C2_G40_Recorte_Recorte_B_2.1.tiff | 40 | 7.756897 | 6.674033 | 0.1778995 | 1.082864 | FALSE | FALSE | 6.355347 | 6.632507 | 6.890598 | 6.736238 | 6.693903 | 6.735606
P11_C2_G40_Recorte_Recorte_B_2.2.tiff | 40 | 6.744828 | 6.631878 | 0.179115 | 0.1129502 | TRUE | TRUE | 6.309194 | 6.601226 | 6.851089 | 6.690751 | 6.647192 | 6.691818
P11_C2_G40_Recorte_Recorte_B_2.3.tiff | 40 | 7.393485 | 6.612912 | 0.1798624 | 0.780573 | FALSE | FALSE | 6.28938 | 6.583742 | 6.834363 | 6.677843 | 6.626415 | 6.665731
P11_C2_G40_Recorte_Recorte_B_2.4.tiff | 40 | 8.924758 | 6.633044 | 0.1728763 | 2.291714 | FALSE | FALSE | 6.331247 | 6.59321 | 6.859201 | 6.681075 | 6.644017 | 6.689513
P11_C2_G40_Recorte_Recorte_B_2.5.tiff | 40 | 7.01317 | 6.610225 | 0.1759024 | 0.4029449 | FALSE | FALSE | 6.304562 | 6.567991 | 6.839638 | 6.674083 | 6.6121 | 6.662976
P11_C2_G40_Recorte_Recorte_B_2.6.tiff | 40 | 7.66065 | 6.604327 | 0.1780372 | 1.056323 | FALSE | FALSE | 6.294497 | 6.563988 | 6.835776 | 6.671173 | 6.603047 | 6.657485
P11_C2_G40_Recorte_Recorte_C_3.1.tiff | 40 | 8.655397 | 6.709206 | 0.1736494 | 1.946191 | FALSE | FALSE | 6.407075 | 6.636038 | 6.919364 | 6.741859 | 6.76754 | 6.783356
P11_C2_G40_Recorte_Recorte_C_3.2.tiff | 40 | 7.226138 | 6.703699 | 0.1737292 | 0.5224385 | FALSE | FALSE | 6.405883 | 6.619140625 | 6.912109375 | 6.731583 | 6.767196 | 6.786284
P11_C2_G40_Recorte_Recorte_C_3.3.tiff | 40 | 6.93553 | 6.672798 | 0.1769902 | 0.2627323 | FALSE | TRUE | 6.371871 | 6.582782 | 6.87935 | 6.682811 | 6.760358 | 6.759616
P11_C2_G40_Recorte_Recorte_C_3.4.tiff | 40 | 8.780912 | 6.699149 | 0.1648656 | 2.081763 | FALSE | FALSE | 6.405837 | 6.690213 | 6.916007 | 6.721889 | 6.718554 | 6.742396
P11_C2_G40_Recorte_Recorte_C_3.5.tiff | 40 | 9.023536 | 6.71067 | 0.1638496 | 2.312866 | FALSE | FALSE | 6.423182 | 6.698665 | 6.931752 | 6.730265 | 6.725095 | 6.755062
P11_C2_G40_Recorte_Recorte_C_3.6.tiff | 40 | 9.197803 | 6.722069 | 0.1635703 | 2.475734 | FALSE | FALSE | 6.436674 | 6.701962 | 6.943038 | 6.732422 | 6.748301 | 6.770018
P11_C2_G80_Recorte_Recorte_A1_1.1.tiff | 80 | 4.155843 | 4.193039 | 0.2232968 | 0.03719671 | TRUE | TRUE | 4.050795 | 3.948287 | 4.550847 | 4.353938 | 4.069817 | 4.184553
P11_C2_G80_Recorte_Recorte_A1_1.2.tiff | 80 | 3.945419 | 4.201016 | 0.2237506 | 0.2555967 | FALSE | TRUE | 4.059462 | 3.956143 | 4.559175 | 4.362987 | 4.075552 | 4.192776
P11_C2_G80_Recorte_Recorte_A1_1.3.tiff | 80 | 4.091113 | 4.20746 | 0.2230493 | 0.116347 | TRUE | TRUE | 4.065458 | 3.962667 | 4.564888 | 4.367112 | 4.083429 | 4.201206
P11_C2_G80_Recorte_Recorte_A1_1.4.tiff | 80 | 3.572266 | 4.199372 | 0.2238199 | 0.6271056 | FALSE | FALSE | 4.058335 | 3.946328 | 4.557773 | 4.356575 | 4.08381 | 4.19341
P11_C2_G80_Recorte_Recorte_A1_1.5.tiff | 80 | 3.584105 | 4.198217 | 0.2250235 | 0.6141119 | FALSE | FALSE | 4.05795 | 3.941599 | 4.557558 | 4.356147 | 4.081739 | 4.194307
P11_C2_G80_Recorte_Recorte_A1_1.6.tiff | 80 | 4.564184 | 4.188003 | 0.2266975 | 0.3761809 | FALSE | TRUE | 4.046829 | 3.933733 | 4.548777 | 4.35247 | 4.065034 | 4.181175
P11_C2_G80_Recorte_Recorte_A2_1.1.tiff | 80 | 4.155843 | 4.434517 | 0.2096106 | 0.278674 | FALSE | TRUE | 4.275353 | 4.181234 | 4.788938 | 4.490705 | 4.408746 | 4.462124
P11_C2_G80_Recorte_Recorte_A2_1.2.tiff | 80 | 3.945419 | 4.459633 | 0.2079789 | 0.5142144 | FALSE | FALSE | 4.29712 | 4.208087 | 4.812085 | 4.496522 | 4.453265 | 4.49072
P11_C2_G80_Recorte_Recorte_A2_1.3.tiff | 80 | 4.091113 | 4.479338 | 0.2069044 | 0.3882253 | FALSE | TRUE | 4.313744 | 4.228592 | 4.828558 | 4.492657 | 4.496952 | 4.515526
P11_C2_G80_Recorte_Recorte_A2_1.4.tiff | 80 | 3.572266 | 4.480981 | 0.2004214 | 0.9087148 | FALSE | FALSE | 4.319486 | 4.259234 | 4.833539 | 4.504346 | 4.465648 | 4.503633
P11_C2_G80_Recorte_Recorte_A2_1.5.tiff | 80 | 3.584105 | 4.458693 | 0.2027122 | 0.8745885 | FALSE | FALSE | 4.299153 | 4.230875 | 4.813731 | 4.489778 | 4.435982 | 4.48264
P11_C2_G80_Recorte_Recorte_A2_1.6.tiff | 80 | 4.564184 | 4.455182 | 0.2026049 | 0.1090024 | TRUE | TRUE | 4.297531 | 4.230369 | 4.811236 | 4.494467 | 4.421839 | 4.475648
P11_C2_G80_Recorte_Recorte_B_2.1.tiff | 80 | 5.457625 | 4.571012 | 0.212516 | 0.8866134 | FALSE | FALSE | 4.405945 | 4.339163 | 4.931072 | 4.660854 | 4.491155 | 4.597882
P11_C2_G80_Recorte_Recorte_B_2.2.tiff | 80 | 4.330977 | 4.578003 | 0.2103015 | 0.2470269 | FALSE | TRUE | 4.410754 | 4.347311 | 4.93652 | 4.658117 | 4.51204 | 4.60328
P11_C2_G80_Recorte_Recorte_B_2.3.tiff | 80 | 3.691111 | 4.551025 | 0.2089728 | 0.8599141 | FALSE | FALSE | 4.381408 | 4.318333 | 4.908507 | 4.619674 | 4.502767 | 4.575462
P11_C2_G80_Recorte_Recorte_B_2.4.tiff | 80 | 4.56955 | 4.568272 | 0.211781 | 0.001277841 | TRUE | TRUE | 4.409453 | 4.333591 | 4.932373 | 4.646515 | 4.498721 | 4.588979
P11_C2_G80_Recorte_Recorte_B_2.5.tiff | 80 | 5.005226 | 4.553292 | 0.2130804 | 0.4519345 | FALSE | FALSE | 4.39353 | 4.31544 | 4.917336 | 4.636062 | 4.482164 | 4.57522
P11_C2_G80_Recorte_Recorte_B_2.6.tiff | 80 | 4.915442 | 4.530614 | 0.2135607 | 0.3848271 | FALSE | TRUE | 4.373473 | 4.291579 | 4.893764 | 4.619542 | 4.453361 | 4.551967
P11_C2_G80_Recorte_Recorte_C_3.1.tiff | 80 | 4.587072 | 4.519331 | 0.216662 | 0.06774074 | TRUE | TRUE | 4.36392 | 4.25408 | 4.878043 | 4.603283 | 4.462303 | 4.554357
P11_C2_G80_Recorte_Recorte_C_3.2.tiff | 80 | 5.235537 | 4.548233 | 0.2167886 | 0.6873043 | FALSE | FALSE | 4.391943 | 4.278989 | 4.906126 | 4.624979 | 4.498684 | 4.588674
P11_C2_G80_Recorte_Recorte_C_3.3.tiff | 80 | 5.024241 | 4.569415 | 0.2157664 | 0.4548258 | FALSE | FALSE | 4.407358 | 4.297743 | 4.925653 | 4.625823 | 4.54533 | 4.614581
P11_C2_G80_Recorte_Recorte_C_3.4.tiff | 80 | 5.975987 | 4.543955 | 0.2092267 | 1.432032 | FALSE | FALSE | 4.398306 | 4.317114 | 4.911323 | 4.613631 | 4.465251 | 4.558106

## Métricas
Métrica | Valor
R² (media ensemble) | 0.880933
MAE (µm) | 0.4143765
RMSE (µm) | 0.6034516
SD medio entre folds (µm) | 0.1940694
Cobertura ±1 SD (%) | 37.89474
Cobertura ±2 SD (%) | 61.57895