## Predicciones
archivo | grano | Ra_real | Ra_media_ensemble | Ra_std_ensemble | error_abs_media | dentro_1sigma | dentro_2sigma | fold1_pred | fold2_pred | fold3_pred | fold4_pred | fold5_pred | fold6_pred
P11_C1_G120_Recorte_Recorte_A1_1.1.tiff | 120 | 2.931082 | 2.853613 | 0.09456019 | 0.07746874 | TRUE | TRUE | 2.724591 | 2.773429 | 2.905146 | 2.964262 | 2.93017 | 2.824082
P11_C1_G120_Recorte_Recorte_A1_1.2.tiff | 120 | 2.508141 | 2.855568 | 0.09345671 | 0.3474266 | FALSE | FALSE | 2.731426 | 2.775288 | 2.905534 | 2.968921 | 2.929149 | 2.823088
P11_C1_G120_Recorte_Recorte_A1_1.3.tiff | 120 | 2.965412 | 2.85637 | 0.09268423 | 0.1090416 | FALSE | TRUE | 2.735492 | 2.777101 | 2.904764 | 2.97242 | 2.927184 | 2.82126
P11_C1_G120_Recorte_Recorte_A1_1.4.tiff | 120 | 2.943833 | 2.886498 | 0.09573377 | 0.05733501 | TRUE | TRUE | 2.756506 | 2.807905 | 2.931056 | 3.00336 | 2.964832 | 2.855328
P11_C1_G120_Recorte_Recorte_A1_1.5.tiff | 120 | 2.668729 | 2.849008 | 0.09642495 | 0.1802791 | FALSE | TRUE | 2.723669 | 2.772041 | 2.896003 | 2.981508 | 2.909557 | 2.811272
P11_C1_G120_Recorte_Recorte_A1_1.6.tiff | 120 | 3.182785 | 2.843402 | 0.09540143 | 0.3393825 | FALSE | FALSE | 2.718844 | 2.767879 | 2.890619 | 2.974722 | 2.90204 | 2.80631
P11_C1_G120_Recorte_Recorte_A2_1.1.tiff | 120 | 2.931082 | 3.030062 | 0.09216734 | 0.09897957 | FALSE | TRUE | 2.91539 | 2.9521 | 3.065052 | 3.050555 | 3.17673 | 3.020545
P11_C1_G120_Recorte_Recorte_A2_1.2.tiff | 120 | 2.508141 | 3.044925 | 0.09576591 | 0.5367836 | FALSE | FALSE | 2.928008 | 2.965535 | 3.076219 | 3.060934 | 3.201727 | 3.037125
P11_C1_G120_Recorte_Recorte_A2_1.3.tiff | 120 | 2.965412 | 3.051447 | 0.09874478 | 0.08603492 | TRUE | TRUE | 2.929283 | 2.972354 | 3.079508 | 3.065392 | 3.214471 | 3.047673
P11_C1_G120_Recorte_Recorte_A2_1.4.tiff | 120 | 2.943833 | 3.090441 | 0.09845392 | 0.1466082 | FALSE | TRUE | 2.966803 | 3.010919 | 3.103153 | 3.146577 | 3.242812 | 3.072383
P11_C1_G120_Recorte_Recorte_A2_1.5.tiff | 120 | 2.668729 | 3.038298 | 0.09581291 | 0.3695685 | FALSE | FALSE | 2.91392 | 2.957189 | 3.060881 | 3.115208 | 3.168137 | 3.014452
P11_C1_G120_Recorte_Recorte_A2_1.6.tiff | 120 | 3.182785 | 3.04253 | 0.0964218 | 0.1402544 | FALSE | TRUE | 2.916314 | 2.961793 | 3.063645 | 3.116963 | 3.175192 | 3.021276
P11_C1_G120_Recorte_Recorte_B_2.1.tiff | 120 | 3.002725 | 2.968988 | 0.09364478 | 0.03373703 | TRUE | TRUE | 2.845117 | 2.889077 | 3.004227 | 3.057947 | 3.078761 | 2.938799
P11_C1_G120_Recorte_Recorte_B_2.2.tiff | 120 | 3.290539 | 2.980688 | 0.093498 | 0.3098516 | FALSE | FALSE | 2.855017 | 2.901766 | 3.015745 | 3.06003 | 3.096834 | 2.954736
P11_C1_G120_Recorte_Recorte_B_2.3.tiff | 120 | 3.391685 | 2.999882 | 0.09299363 | 0.3918025 | FALSE | FALSE | 2.873814 | 2.922899 | 3.033325 | 3.067059 | 3.1237 | 2.978498
P11_C1_G120_Recorte_Recorte_B_2.4.tiff | 120 | 3.014237 | 2.9889 | 0.08975706 | 0.02533621 | TRUE | TRUE | 2.869006 | 2.915945 | 3.014623 | 3.066647 | 3.103889 | 2.963291
P11_C1_G120_Recorte_Recorte_B_2.5.tiff | 120 | 3.063061 | 2.985978 | 0.09091665 | 0.07708324 | TRUE | TRUE | 2.865195 | 2.912059 | 3.012103 | 3.0651 | 3.102582 | 2.958827
P11_C1_G120_Recorte_Recorte_B_2.6.tiff | 120 | 3.010572 | 2.981431 | 0.09047776 | 0.02914092 | TRUE | TRUE | 2.864199 | 2.9066 | 3.007478 | 3.068759 | 3.092146 | 2.949402
P11_C1_G120_Recorte_Recorte_C_3.1.tiff | 120 | 3.170564 | 2.990056 | 0.08954817 | 0.1805079 | FALSE | FALSE | 2.874125 | 2.912376 | 3.021678 | 3.06431 | 3.105541 | 2.962308
P11_C1_G120_Recorte_Recorte_C_3.2.tiff | 120 | 3.089947 | 3.025373 | 0.08970624 | 0.06457405 | TRUE | TRUE | 2.911029 | 2.950011 | 3.052408 | 3.083515 | 3.154798 | 3.000475
P11_C1_G120_Recorte_Recorte_C_3.3.tiff | 120 | 3.193039 | 3.03429 | 0.08929408 | 0.1587495 | FALSE | TRUE | 2.924459 | 2.956488 | 3.060184 | 3.085813 | 3.167986 | 3.01081
P11_C1_G120_Recorte_Recorte_C_3.4.tiff | 120 | 3.151388 | 3.021929 | 0.09329932 | 0.1294598 | FALSE | TRUE | 2.904233 | 2.940283 | 3.047482 | 3.106043 | 3.141787 | 2.991744
P11_C1_G120_Recorte_Recorte_C_3.5.tiff | 120 | 3.68806 | 3.032643 | 0.09321348 | 0.6554171 | FALSE | FALSE | 2.916571 | 2.951165 | 3.056736 | 3.112375 | 3.156974 | 3.002039
P11_C1_G120_Recorte_Recorte_C_3.6.tiff | 120 | 2.976665 | 3.013632 | 0.09266277 | 0.03696643 | TRUE | TRUE | 2.899785 | 2.932125 | 3.039916 | 3.104343 | 3.128104 | 2.977517
P11_C1_G180_Recorte_Recorte_A1_1.1.tiff | 180 | 2.641463 | 2.651693 | 0.09541541 | 0.01023068 | TRUE | TRUE | 2.500653 | 2.598042 | 2.698442 | 2.763676 | 2.719658 | 2.62969
P11_C1_G180_Recorte_Recorte_A1_1.2.tiff | 180 | 2.771014 | 2.651628 | 0.09490106 | 0.1193864 | FALSE | TRUE | 2.504356 | 2.597225 | 2.697176 | 2.767417 | 2.717002 | 2.62659
P11_C1_G180_Recorte_Recorte_A1_1.3.tiff | 180 | 2.310128 | 2.649941 | 0.0948024 | 0.3398133 | FALSE | FALSE | 2.504395 | 2.595386 | 2.694888 | 2.768677 | 2.71285 | 2.623449
P11_C1_G180_Recorte_Recorte_A1_1.4.tiff | 180 | 2.687885 | 2.669443 | 0.09607671 | 0.01844137 | TRUE | TRUE | 2.517947 | 2.614881 | 2.714716 | 2.782526 | 2.739396 | 2.647194
P11_C1_G180_Recorte_Recorte_A1_1.5.tiff | 180 | 2.56492 | 2.647097 | 0.0959116 | 0.08217781 | TRUE | TRUE | 2.499327 | 2.593557 | 2.693681 | 2.769616 | 2.705587 | 2.620817
P11_C1_G180_Recorte_Recorte_A1_1.6.tiff | 180 | 2.46353 | 2.639473 | 0.09488458 | 0.1759433 | FALSE | TRUE | 2.491462 | 2.587356 | 2.687436 | 2.758394 | 2.697305 | 2.614885
P11_C1_G180_Recorte_Recorte_A2_1.1.tiff | 180 | 2.641463 | 2.818957 | 0.1024164 | 0.1774939 | FALSE | TRUE | 2.656645 | 2.767883 | 2.835482 | 2.865661 | 2.963906 | 2.824162
P11_C1_G180_Recorte_Recorte_A2_1.2.tiff | 180 | 2.771014 | 2.835508 | 0.1049204 | 0.06449397 | TRUE | TRUE | 2.672036 | 2.785161 | 2.847221 | 2.875112 | 2.990497 | 2.843021
P11_C1_G180_Recorte_Recorte_A2_1.3.tiff | 180 | 2.310128 | 2.849718 | 0.1074737 | 0.539591 | FALSE | FALSE | 2.683971 | 2.79994 | 2.858021 | 2.886168 | 3.011993 | 2.858217
P11_C1_G180_Recorte_Recorte_A2_1.4.tiff | 180 | 2.687885 | 2.862816 | 0.1067053 | 0.1749318 | FALSE | TRUE | 2.700166 | 2.814509 | 2.865829 | 2.902278 | 3.025741 | 2.868374
P11_C1_G180_Recorte_Recorte_A2_1.5.tiff | 180 | 2.56492 | 2.826392 | 0.1020761 | 0.261472 | FALSE | FALSE | 2.665251 | 2.774734 | 2.839122 | 2.880131 | 2.969223 | 2.829889
P11_C1_G180_Recorte_Recorte_A2_1.6.tiff | 180 | 2.46353 | 2.823055 | 0.1022459 | 0.359525 | FALSE | FALSE | 2.660289 | 2.773412 | 2.835145 | 2.872811 | 2.966738 | 2.829931
P11_C1_G180_Recorte_Recorte_B_2.1.tiff | 180 | 2.556026 | 2.794133 | 0.09302205 | 0.2381076 | FALSE | FALSE | 2.646108 | 2.743851 | 2.817937 | 2.84994 | 2.917122 | 2.789841
P11_C1_G180_Recorte_Recorte_B_2.2.tiff | 180 | 2.863761 | 2.806522 | 0.0941238 | 0.05723884 | TRUE | TRUE | 2.658533 | 2.75581 | 2.826648 | 2.860859 | 2.934781 | 2.802502
P11_C1_G180_Recorte_Recorte_B_2.3.tiff | 180 | 2.906742 | 2.824952 | 0.0953909 | 0.08178952 | TRUE | TRUE | 2.677044 | 2.775187 | 2.840824 | 2.872091 | 2.961575 | 2.822992
P11_C1_G180_Recorte_Recorte_B_2.4.tiff | 180 | 2.519037 | 2.817905 | 0.09584897 | 0.2988676 | FALSE | FALSE | 2.665829 | 2.768904 | 2.834926 | 2.873808 | 2.948241 | 2.815721
P11_C1_G180_Recorte_Recorte_B_2.5.tiff | 180 | 2.718414 | 2.815078 | 0.09595692 | 0.09666445 | FALSE | TRUE | 2.663245 | 2.764644 | 2.83403 | 2.87532 | 2.943248 | 2.809983
P11_C1_G180_Recorte_Recorte_B_2.6.tiff | 180 | 2.586366 | 2.801399 | 0.09431252 | 0.2150329 | FALSE | FALSE | 2.65303 | 2.748783 | 2.823833 | 2.874082 | 2.918762 | 2.789902
P11_C1_G180_Recorte_Recorte_C_3.1.tiff | 180 | 2.451946 | 2.807178 | 0.08585362 | 0.3552322 | FALSE | FALSE | 2.679214 | 2.754654 | 2.82875 | 2.872707 | 2.919449 | 2.788291
P11_C1_G180_Recorte_Recorte_C_3.2.tiff | 180 | 2.621051 | 2.835634 | 0.08726373 | 0.2145829 | FALSE | FALSE | 2.707772 | 2.783622 | 2.851689 | 2.887174 | 2.961786 | 2.821759
P11_C1_G180_Recorte_Recorte_C_3.3.tiff | 180 | 2.70696 | 2.862075 | 0.09037083 | 0.155115 | FALSE | TRUE | 2.731048 | 2.814794 | 2.871078 | 2.895998 | 3.004046 | 2.855489
P11_C1_G180_Recorte_Recorte_C_3.4.tiff | 180 | 2.681246 | 2.826593 | 0.09374154 | 0.1453476 | FALSE | TRUE | 2.686347 | 2.770101 | 2.846947 | 2.906566 | 2.944151 | 2.805448
P11_C1_G180_Recorte_Recorte_C_3.5.tiff | 180 | 2.75472 | 2.845474 | 0.09360461 | 0.09075427 | TRUE | TRUE | 2.709128 | 2.787458 | 2.862674 | 2.923944 | 2.967379 | 2.822261
P11_C1_G180_Recorte_Recorte_C_3.6.tiff | 180 | 2.887332 | 2.855591 | 0.09336503 | 0.03174097 | TRUE | TRUE | 2.722917 | 2.796603 | 2.871356 | 2.934631 | 2.979242 | 2.8288
P11_C1_G40_Recorte_Recorte_A1_1.1.tiff | 40 | 6.124907 | 6.356743 | 0.1903412 | 0.231836 | FALSE | TRUE | 5.976943 | 6.426941 | 6.410742 | 6.48159 | 6.471728 | 6.372511
P11_C1_G40_Recorte_Recorte_A1_1.2.tiff | 40 | 6.669285 | 6.365773 | 0.1875343 | 0.3035113 | FALSE | TRUE | 5.991588 | 6.434314 | 6.418063 | 6.487104 | 6.481596 | 6.381975
P11_C1_G40_Recorte_Recorte_A1_1.3.tiff | 40 | 6.29964 | 6.350538 | 0.1846197 | 0.05089832 | TRUE | TRUE | 5.985664 | 6.426417 | 6.407705 | 6.480052 | 6.457623 | 6.345767
P11_C1_G40_Recorte_Recorte_A1_1.4.tiff | 40 | 7.068183 | 6.41506 | 0.1952043 | 0.653123 | FALSE | FALSE | 6.02918 | 6.479508 | 6.444008 | 6.576088 | 6.512863 | 6.448716
P11_C1_G40_Recorte_Recorte_A1_1.5.tiff | 40 | 6.057554 | 6.338482 | 0.1910341 | 0.2809275 | FALSE | TRUE | 5.977646 | 6.418673 | 6.382387 | 6.532691 | 6.411168 | 6.308326
P11_C1_G40_Recorte_Recorte_A1_1.6.tiff | 40 | 6.240465 | 6.361373 | 0.1882401 | 0.1209076 | TRUE | TRUE | 5.998598 | 6.436904 | 6.399879 | 6.539226 | 6.442829 | 6.350802
P11_C1_G40_Recorte_Recorte_A2_1.1.tiff | 40 | 6.124907 | 6.629459 | 0.2158381 | 0.5045518 | FALSE | FALSE | 6.242073 | 6.657366 | 6.619955 | 6.597979 | 6.849905 | 6.809474
P11_C1_G40_Recorte_Recorte_A2_1.2.tiff | 40 | 6.669285 | 6.642349 | 0.22369 | 0.02693512 | TRUE | TRUE | 6.24886 | 6.665529 | 6.62536 | 6.602742 | 6.886075 | 6.825531
P11_C1_G40_Recorte_Recorte_A2_1.3.tiff | 40 | 6.29964 | 6.625767 | 0.2290297 | 0.3261278 | FALSE | TRUE | 6.218341 | 6.654323 | 6.609842 | 6.59006 | 6.866175 | 6.815865
P11_C1_G40_Recorte_Recorte_A2_1.4.tiff | 40 | 7.068183 | 6.716132 | 0.2234561 | 0.3520516 | FALSE | TRUE | 6.300782 | 6.745584 | 6.664886 | 6.784589 | 6.922869 | 6.878082
P11_C1_G40_Recorte_Recorte_A2_1.5.tiff | 40 | 6.057554 | 6.598446 | 0.2131026 | 0.5408917 | FALSE | FALSE | 6.187206 | 6.629048 | 6.575609 | 6.694831 | 6.747215 | 6.756766
P11_C1_G40_Recorte_Recorte_A2_1.6.tiff | 40 | 6.240465 | 6.663399 | 0.2160813 | 0.4229342 | FALSE | TRUE | 6.25705 | 6.692777 | 6.622025 | 6.732752 | 6.843003 | 6.832791
P11_C1_G40_Recorte_Recorte_B_2.1.tiff | 40 | 6.717491 | 6.648645 | 0.2153885 | 0.0688454 | TRUE | TRUE | 6.247467 | 6.685021 | 6.630389 | 6.661393 | 6.851582 | 6.81602
P11_C1_G40_Recorte_Recorte_B_2.2.tiff | 40 | 7.047081 | 6.643008 | 0.2167409 | 0.4040725 | FALSE | TRUE | 6.239293 | 6.679433 | 6.625636 | 6.654455 | 6.845298 | 6.813935
P11_C1_G40_Recorte_Recorte_B_2.3.tiff | 40 | 7.947232 | 6.640668 | 0.2216613 | 1.306565 | FALSE | FALSE | 6.229095 | 6.678293 | 6.622107 | 6.649021 | 6.850894 | 6.814596
P11_C1_G40_Recorte_Recorte_B_2.4.tiff | 40 | 6.952225 | 6.667938 | 0.2104336 | 0.2842872 | FALSE | TRUE | 6.27813 | 6.707278 | 6.62192 | 6.707695 | 6.863441 | 6.829163
P11_C1_G40_Recorte_Recorte_B_2.5.tiff | 40 | 6.854054 | 6.659848 | 0.2100734 | 0.1942051 | TRUE | TRUE | 6.26779 | 6.698583 | 6.618047 | 6.704654 | 6.847795 | 6.822222
P11_C1_G40_Recorte_Recorte_B_2.6.tiff | 40 | 6.768207 | 6.637798 | 0.2095357 | 0.1304085 | TRUE | TRUE | 6.243126 | 6.672763 | 6.600979 | 6.694005 | 6.815523 | 6.800392
P11_C1_G40_Recorte_Recorte_C_3.1.tiff | 40 | 5.216817 | 6.499182 | 0.2002443 | 1.282364 | FALSE | FALSE | 6.104069 | 6.547662 | 6.507804 | 6.566746 | 6.654591 | 6.614218
P11_C1_G40_Recorte_Recorte_C_3.2.tiff | 40 | 5.531164 | 6.632002 | 0.2188967 | 1.100839 | FALSE | FALSE | 6.233689 | 6.66232 | 6.608349 | 6.627499 | 6.851972 | 6.808185
P11_C1_G40_Recorte_Recorte_C_3.3.tiff | 40 | 7.140031 | 6.593212 | 0.2206339 | 0.5468185 | FALSE | FALSE | 6.185968 | 6.626281 | 6.577199 | 6.593728 | 6.799796 | 6.776302
P11_C1_G40_Recorte_Recorte_C_3.4.tiff | 40 | 6.513098 | 6.59728 | 0.2135229 | 0.08418201 | TRUE | TRUE | 6.185487 | 6.628736 | 6.576425 | 6.684104 | 6.752186 | 6.756741
P11_C1_G40_Recorte_Recorte_C_3.5.tiff | 40 | 6.253355 | 6.610134 | 0.2171327 | 0.3567787 | FALSE | TRUE | 6.193254 | 6.642014 | 6.586997 | 6.68934 | 6.771334 | 6.777864
P11_C1_G40_Recorte_Recorte_C_3.6.tiff | 40 | 5.736655 | 6.565962 | 0.2147129 | 0.8293064 | FALSE | FALSE | 6.147348 | 6.602593 | 6.556834 | 6.652697 | 6.717483 | 6.718815
P11_C1_G80_Recorte_Recorte_A1_1.1.tiff | 80 | 4.13562 | 4.248394 | 0.1395007 | 0.112774 | TRUE | TRUE | 4.012674 | 4.154968 | 4.334459 | 4.391585 | 4.290909 | 4.305768
P11_C1_G80_Recorte_Recorte_A1_1.2.tiff | 80 | 5.241257 | 4.25304 | 0.1373792 | 0.9882178 | FALSE | FALSE | 4.023175 | 4.16023 | 4.339136 | 4.399065 | 4.29208 | 4.304552
P11_C1_G80_Recorte_Recorte_A1_1.3.tiff | 80 | 4.572181 | 4.249385 | 0.1348787 | 0.3227966 | FALSE | FALSE | 4.027081 | 4.157099 | 4.335276 | 4.399291 | 4.282754 | 4.294808
P11_C1_G80_Recorte_Recorte_A1_1.4.tiff | 80 | 4.557688 | 4.288736 | 0.1373801 | 0.2689513 | FALSE | TRUE | 4.059105 | 4.198503 | 4.358826 | 4.442925 | 4.325607 | 4.347452
P11_C1_G80_Recorte_Recorte_A1_1.5.tiff | 80 | 5.055335 | 4.240525 | 0.1390898 | 0.81481 | FALSE | FALSE | 4.016444 | 4.152976 | 4.319066 | 4.415252 | 4.254678 | 4.284732
P11_C1_G80_Recorte_Recorte_A1_1.6.tiff | 80 | 5.188095 | 4.24318 | 0.1370203 | 0.9449157 | FALSE | FALSE | 4.025256 | 4.156065 | 4.319634 | 4.419692 | 4.254462 | 4.283969
P11_C1_G80_Recorte_Recorte_A2_1.1.tiff | 80 | 4.13562 | 4.502551 | 0.119827 | 0.3669313 | FALSE | FALSE | 4.318843 | 4.415085 | 4.558753 | 4.499677 | 4.653297 | 4.569651
P11_C1_G80_Recorte_Recorte_A2_1.2.tiff | 80 | 5.241257 | 4.538199 | 0.1232473 | 0.7030581 | FALSE | FALSE | 4.354511 | 4.452452 | 4.58825 | 4.524881 | 4.705037 | 4.604065
P11_C1_G80_Recorte_Recorte_A2_1.3.tiff | 80 | 4.572181 | 4.53218 | 0.1262111 | 0.04000095 | TRUE | TRUE | 4.341633 | 4.446293 | 4.579215 | 4.522451 | 4.702059 | 4.601431
P11_C1_G80_Recorte_Recorte_A2_1.4.tiff | 80 | 4.557688 | 4.588681 | 0.1235369 | 0.03099359 | TRUE | TRUE | 4.38831 | 4.502387 | 4.606431 | 4.672822 | 4.727145 | 4.634991
P11_C1_G80_Recorte_Recorte_A2_1.5.tiff | 80 | 5.055335 | 4.528354 | 0.1235425 | 0.5269811 | FALSE | FALSE | 4.32304 | 4.441062 | 4.557196 | 4.630981 | 4.642038 | 4.575805
P11_C1_G80_Recorte_Recorte_A2_1.6.tiff | 80 | 5.188095 | 4.540094 | 0.1211667 | 0.6480016 | FALSE | FALSE | 4.341909 | 4.450838 | 4.566585 | 4.644964 | 4.651923 | 4.584343
P11_C1_G80_Recorte_Recorte_B_2.1.tiff | 80 | 4.302496 | 4.41665 | 0.1230033 | 0.1141538 | TRUE | TRUE | 4.20427 | 4.331667 | 4.474596 | 4.494154 | 4.518219 | 4.476991
P11_C1_G80_Recorte_Recorte_B_2.2.tiff | 80 | 4.581006 | 4.432865 | 0.1235973 | 0.1481408 | FALSE | TRUE | 4.220335 | 4.348015 | 4.484576 | 4.505597 | 4.542735 | 4.495934
P11_C1_G80_Recorte_Recorte_B_2.3.tiff | 80 | 4.368751 | 4.466378 | 0.1223803 | 0.09762709 | TRUE | TRUE | 4.259802 | 4.382153 | 4.511862 | 4.52444 | 4.592758 | 4.527251
P11_C1_G80_Recorte_Recorte_B_2.4.tiff | 80 | 4.574565 | 4.460117 | 0.1215801 | 0.114448 | TRUE | TRUE | 4.252284 | 4.377172 | 4.500104 | 4.549497 | 4.565515 | 4.516129
P11_C1_G80_Recorte_Recorte_B_2.5.tiff | 80 | 4.328906 | 4.440596 | 0.1246569 | 0.1116904 | TRUE | TRUE | 4.225654 | 4.357328 | 4.484015 | 4.534286 | 4.542627 | 4.499668
P11_C1_G80_Recorte_Recorte_B_2.6.tiff | 80 | 4.639349 | 4.436988 | 0.123931 | 0.2023616 | FALSE | TRUE | 4.225134 | 4.351244 | 4.482481 | 4.537031 | 4.534478 | 4.491558
P11_C1_G80_Recorte_Recorte_C_3.1.tiff | 80 | 4.220066 | 4.416004 | 0.1208015 | 0.1959372 | FALSE | TRUE | 4.207968 | 4.332363 | 4.470915 | 4.486704 | 4.520108 | 4.477964
P11_C1_G80_Recorte_Recorte_C_3.2.tiff | 80 | 4.076528 | 4.465544 | 0.1198823 | 0.3890158 | FALSE | FALSE | 4.263392 | 4.384031 | 4.511574 | 4.514548 | 4.591782 | 4.527937
P11_C1_G80_Recorte_Recorte_C_3.3.tiff | 80 | 3.686317 | 4.448662 | 0.1245802 | 0.7623447 | FALSE | FALSE | 4.235664 | 4.366233 | 4.493714 | 4.508303 | 4.57286 | 4.515195
P11_C1_G80_Recorte_Recorte_C_3.4.tiff | 80 | 4.458469 | 4.456472 | 0.1258354 | 0.00199711 | TRUE | TRUE | 4.244048 | 4.36616 | 4.499567 | 4.559506 | 4.558823 | 4.510728
P11_C1_G80_Recorte_Recorte_C_3.5.tiff | 80 | 4.356106 | 4.460915 | 0.1267056 | 0.1048097 | TRUE | TRUE | 4.245985 | 4.371841 | 4.503943 | 4.561708 | 4.566525 | 4.51549
P11_C1_G80_Recorte_Recorte_C_3.6.tiff | 80 | 4.155843 | 4.449158 | 0.1272472 | 0.2933148 | FALSE | FALSE | 4.23448 | 4.358198 | 4.494812 | 4.559581 | 4.547784 | 4.500091
P11_C2_G120_Recorte_Recorte_A1_1.1.tiff | 120 | 2.931082 | 2.80526 | 0.0972445 | 0.1258225 | FALSE | TRUE | 2.676759 | 2.728147 | 2.858702 | 2.938066 | 2.860451 | 2.769432
P11_C2_G120_Recorte_Recorte_A1_1.2.tiff | 120 | 2.508141 | 2.806767 | 0.09804118 | 0.2986258 | FALSE | FALSE | 2.679608 | 2.72969 | 2.858732 | 2.944551 | 2.85962 | 2.7684
P11_C2_G120_Recorte_Recorte_A1_1.3.tiff | 120 | 2.965412 | 2.805526 | 0.09746858 | 0.1598858 | FALSE | TRUE | 2.679965 | 2.728784 | 2.856771 | 2.943157 | 2.857997 | 2.766482
P11_C2_G120_Recorte_Recorte_A1_1.4.tiff | 120 | 2.943833 | 2.816439 | 0.09643438 | 0.1273941 | FALSE | TRUE | 2.691853 | 2.739671 | 2.865947 | 2.9514 | 2.871113 | 2.778649
P11_C2_G120_Recorte_Recorte_A1_1.5.tiff | 120 | 2.668729 | 2.806829 | 0.09623725 | 0.1380999 | FALSE | TRUE | 2.67908 | 2.730937 | 2.858454 | 2.9392 | 2.860518 | 2.772786
P11_C2_G120_Recorte_Recorte_A1_1.6.tiff | 120 | 3.182785 | 2.791707 | 0.09635483 | 0.3910783 | FALSE | FALSE | 2.663849 | 2.716866 | 2.844151 | 2.926886 | 2.84008 | 2.758408
P11_C2_G120_Recorte_Recorte_A2_1.1.tiff | 120 | 2.931082 | 2.970648 | 0.1001287 | 0.03956546 | TRUE | TRUE | 2.829091 | 2.887757 | 3.004708 | 3.041459 | 3.100778 | 2.960092
P11_C2_G120_Recorte_Recorte_A2_1.2.tiff | 120 | 2.508141 | 2.995495 | 0.1037211 | 0.4873543 | FALSE | FALSE | 2.848853 | 2.913086 | 3.023706 | 3.058959 | 3.139135 | 2.989233
P11_C2_G120_Recorte_Recorte_A2_1.3.tiff | 120 | 2.965412 | 3.009835 | 0.1073036 | 0.04442368 | TRUE | TRUE | 2.857982 | 2.928956 | 3.033187 | 3.064542 | 3.166132 | 3.008214
P11_C2_G120_Recorte_Recorte_A2_1.4.tiff | 120 | 2.943833 | 3.006346 | 0.1016133 | 0.06251276 | TRUE | TRUE | 2.867047 | 2.925414 | 3.027801 | 3.061339 | 3.155214 | 3.001261
P11_C2_G120_Recorte_Recorte_A2_1.5.tiff | 120 | 2.668729 | 2.9942 | 0.1005028 | 0.3254706 | FALSE | FALSE | 2.853523 | 2.914258 | 3.018022 | 3.051674 | 3.137166 | 2.990557
P11_C2_G120_Recorte_Recorte_A2_1.6.tiff | 120 | 3.182785 | 2.974864 | 0.09851339 | 0.2079209 | FALSE | FALSE | 2.834359 | 2.894775 | 3.00254 | 3.038639 | 3.107245 | 2.971626
P11_C2_G120_Recorte_Recorte_B_2.1.tiff | 120 | 3.002725 | 3.000907 | 0.09286057 | 0.001817987 | TRUE | TRUE | 2.884044 | 2.920262 | 3.034489 | 3.089715 | 3.113028 | 2.963906
P11_C2_G120_Recorte_Recorte_B_2.2.tiff | 120 | 3.290539 | 3.006155 | 0.09382797 | 0.2843844 | FALSE | FALSE | 2.885241 | 2.925373 | 3.040854 | 3.089078 | 3.123219 | 2.973165
P11_C2_G120_Recorte_Recorte_B_2.3.tiff | 120 | 3.391685 | 3.007115 | 0.09369275 | 0.3845695 | FALSE | FALSE | 2.881253 | 2.929434 | 3.044794 | 3.083443 | 3.125238 | 2.978531
P11_C2_G120_Recorte_Recorte_B_2.4.tiff | 120 | 3.014237 | 3.019338 | 0.08597876 | 0.005101657 | TRUE | TRUE | 2.915363 | 2.949881 | 3.035645 | 3.094985 | 3.137598 | 2.982558
P11_C2_G120_Recorte_Recorte_B_2.5.tiff | 120 | 3.063061 | 3.005334 | 0.08663932 | 0.05772647 | TRUE | TRUE | 2.901101 | 2.934418 | 3.022902 | 3.086439 | 3.120473 | 2.966673
P11_C2_G120_Recorte_Recorte_B_2.6.tiff | 120 | 3.010572 | 2.995469 | 0.0877316 | 0.01510256 | TRUE | TRUE | 2.887172 | 2.92319 | 3.01489 | 3.07891 | 3.109067 | 2.959585
P11_C2_G120_Recorte_Recorte_C_3.1.tiff | 120 | 3.170564 | 3.048986 | 0.08818907 | 0.1215787 | FALSE | TRUE | 2.94225 | 2.974036 | 3.079425 | 3.087995 | 3.186128 | 3.02408
P11_C2_G120_Recorte_Recorte_C_3.2.tiff | 120 | 3.089947 | 3.100638 | 0.09039298 | 0.0106914 | TRUE | TRUE | 3.004248 | 3.024114 | 3.123891 | 3.124453 | 3.254887 | 3.072234
P11_C2_G120_Recorte_Recorte_C_3.3.tiff | 120 | 3.193039 | 3.092839 | 0.09356414 | 0.1002003 | FALSE | TRUE | 2.991281 | 3.016178 | 3.115461 | 3.10453 | 3.255835 | 3.07375
P11_C2_G120_Recorte_Recorte_C_3.4.tiff | 120 | 3.151388 | 3.088712 | 0.09129755 | 0.06267627 | TRUE | TRUE | 2.983927 | 3.010064 | 3.102913 | 3.162484 | 3.221031 | 3.051855
P11_C2_G120_Recorte_Recorte_C_3.5.tiff | 120 | 3.68806 | 3.085012 | 0.0912214 | 0.6030483 | FALSE | FALSE | 2.978457 | 3.006825 | 3.099377 | 3.154639 | 3.219083 | 3.05169
P11_C2_G120_Recorte_Recorte_C_3.6.tiff | 120 | 2.976665 | 3.102796 | 0.09038489 | 0.1261304 | FALSE | TRUE | 3.000667 | 3.025564 | 3.113966 | 3.161889 | 3.243612 | 3.071076
P11_C2_G180_Recorte_Recorte_A1_1.1.tiff | 180 | 2.208389 | 2.673555 | 0.09418451 | 0.4651665 | FALSE | FALSE | 2.535478 | 2.617282 | 2.716027 | 2.797909 | 2.734621 | 2.640015
P11_C2_G180_Recorte_Recorte_A1_1.2.tiff | 180 | 2.307046 | 2.673612 | 0.09389954 | 0.3665656 | FALSE | FALSE | 2.536978 | 2.617499 | 2.71532 | 2.799298 | 2.733248 | 2.639328
P11_C2_G180_Recorte_Recorte_A1_1.3.tiff | 180 | 2.387265 | 2.669164 | 0.09372054 | 0.281899 | FALSE | FALSE | 2.533062 | 2.613537 | 2.711547 | 2.794972 | 2.727829 | 2.634036
P11_C2_G180_Recorte_Recorte_A1_1.4.tiff | 180 | 2.371557 | 2.684447 | 0.09339521 | 0.3128906 | FALSE | FALSE | 2.551348 | 2.629078 | 2.722166 | 2.8126 | 2.744382 | 2.647109
P11_C2_G180_Recorte_Recorte_A1_1.5.tiff | 180 | 2.138726 | 2.674816 | 0.09320024 | 0.5360905 | FALSE | FALSE | 2.538187 | 2.62125 | 2.714286 | 2.799897 | 2.734343 | 2.640934
P11_C2_G180_Recorte_Recorte_A1_1.6.tiff | 180 | 2.16829 | 2.659058 | 0.09397575 | 0.4907681 | FALSE | FALSE | 2.520734 | 2.606159 | 2.700412 | 2.787086 | 2.714055 | 2.6259
P11_C2_G180_Recorte_Recorte_A2_1.1.tiff | 180 | 2.208389 | 2.849717 | 0.09784059 | 0.6413283 | FALSE | FALSE | 2.7014 | 2.795816 | 2.866236 | 2.89896 | 2.991948 | 2.843941
P11_C2_G180_Recorte_Recorte_A2_1.2.tiff | 180 | 2.307046 | 2.872732 | 0.1014577 | 0.5656854 | FALSE | FALSE | 2.720688 | 2.822472 | 2.884037 | 2.909186 | 3.028827 | 2.87118
P11_C2_G180_Recorte_Recorte_A2_1.3.tiff | 180 | 2.387265 | 2.889401 | 0.1053249 | 0.5021367 | FALSE | FALSE | 2.734686 | 2.841141 | 2.895678 | 2.916589 | 3.057988 | 2.890327
P11_C2_G180_Recorte_Recorte_A2_1.4.tiff | 180 | 2.371557 | 2.889123 | 0.1004428 | 0.5175667 | FALSE | FALSE | 2.744007 | 2.839186 | 2.888844 | 2.932451 | 3.047166 | 2.883086
P11_C2_G180_Recorte_Recorte_A2_1.5.tiff | 180 | 2.138726 | 2.878005 | 0.0998124 | 0.7392798 | FALSE | FALSE | 2.730042 | 2.82942 | 2.879888 | 2.922416 | 3.031538 | 2.874728
P11_C2_G180_Recorte_Recorte_A2_1.6.tiff | 180 | 2.16829 | 2.85465 | 0.09659313 | 0.6863602 | FALSE | FALSE | 2.707523 | 2.804849 | 2.862112 | 2.906813 | 2.995142 | 2.85146
P11_C2_G180_Recorte_Recorte_B_2.1.tiff | 180 | 3.25217 | 2.84037 | 0.08822392 | 0.4118002 | FALSE | FALSE | 2.707479 | 2.789214 | 2.867968 | 2.886168 | 2.965192 | 2.8262
P11_C2_G180_Recorte_Recorte_B_2.2.tiff | 180 | 2.830659 | 2.861016 | 0.09002268 | 0.03035711 | TRUE | TRUE | 2.727763 | 2.811349 | 2.884771 | 2.891552 | 2.997883 | 2.852778
P11_C2_G180_Recorte_Recorte_B_2.3.tiff | 180 | 2.624804 | 2.851212 | 0.09322326 | 0.2264078 | FALSE | FALSE | 2.709254 | 2.804247 | 2.874038 | 2.875902 | 2.992508 | 2.851323
P11_C2_G180_Recorte_Recorte_B_2.4.tiff | 180 | 3.847423 | 2.859668 | 0.08987495 | 0.9877553 | FALSE | FALSE | 2.726382 | 2.811077 | 2.870202 | 2.913902 | 2.990166 | 2.84628
P11_C2_G180_Recorte_Recorte_B_2.5.tiff | 180 | 3.458207 | 2.854044 | 0.08963524 | 0.6041625 | FALSE | FALSE | 2.720587 | 2.807155 | 2.864445 | 2.909935 | 2.983275 | 2.838867
P11_C2_G180_Recorte_Recorte_B_2.6.tiff | 180 | 3.500023 | 2.856819 | 0.09015229 | 0.6432041 | FALSE | FALSE | 2.72239 | 2.812707 | 2.864772 | 2.906549 | 2.990666 | 2.843826
P11_C2_G180_Recorte_Recorte_C_3.1.tiff | 180 | 3.451809 | 2.840878 | 0.08718874 | 0.6109309 | FALSE | FALSE | 2.711593 | 2.789741 | 2.865275 | 2.880404 | 2.9689 | 2.829354
P11_C2_G180_Recorte_Recorte_C_3.2.tiff | 180 | 3.204173 | 2.883877 | 0.08866582 | 0.3202965 | FALSE | FALSE | 2.760072 | 2.833368 | 2.901162 | 2.9096 | 3.026499 | 2.872561
P11_C2_G180_Recorte_Recorte_C_3.3.tiff | 180 | 3.805366 | 2.900533 | 0.08989883 | 0.9048333 | FALSE | FALSE | 2.778842 | 2.851979 | 2.913253 | 2.917115 | 3.051234 | 2.890776
P11_C2_G180_Recorte_Recorte_C_3.4.tiff | 180 | 3.298841 | 2.872421 | 0.08859388 | 0.4264204 | FALSE | FALSE | 2.746875 | 2.820326 | 2.882034 | 2.930902 | 3.002214 | 2.852173
P11_C2_G180_Recorte_Recorte_C_3.5.tiff | 180 | 3.455507 | 2.876483 | 0.08921247 | 0.579024 | FALSE | FALSE | 2.74838 | 2.825922 | 2.885198 | 2.931409 | 3.008559 | 2.85943
P11_C2_G180_Recorte_Recorte_C_3.6.tiff | 180 | 3.611757 | 2.902209 | 0.08930965 | 0.7095487 | FALSE | FALSE | 2.778889 | 2.85241 | 2.906182 | 2.954495 | 3.04006 | 2.881217
P11_C2_G40_Recorte_Recorte_A1_1.1.tiff | 40 | 5.188361 | 6.290487 | 0.1944229 | 1.102125 | FALSE | FALSE | 5.911154 | 6.376459 | 6.351048 | 6.450758 | 6.380287 | 6.273217
P11_C2_G40_Recorte_Recorte_A1_1.2.tiff | 40 | 5.759678 | 6.346217 | 0.1915982 | 0.5865391 | FALSE | FALSE | 5.967253 | 6.419162 | 6.400892 | 6.487133 | 6.45468 | 6.348184
P11_C2_G40_Recorte_Recorte_A1_1.3.tiff | 40 | 6.368782 | 6.305707 | 0.1899372 | 0.06307498 | TRUE | TRUE | 5.93851 | 6.390091 | 6.362363 | 6.467173 | 6.397436 | 6.278667
P11_C2_G40_Recorte_Recorte_A1_1.4.tiff | 40 | 6.985166 | 6.327807 | 0.192157 | 0.6573588 | FALSE | FALSE | 5.951598 | 6.408746 | 6.375355 | 6.492309 | 6.412734 | 6.326103
P11_C2_G40_Recorte_Recorte_A1_1.5.tiff | 40 | 6.556021 | 6.336598 | 0.1891212 | 0.2194222 | FALSE | TRUE | 5.967041 | 6.416299 | 6.380377 | 6.499197 | 6.423449 | 6.333228
P11_C2_G40_Recorte_Recorte_A1_1.6.tiff | 40 | 7.836728 | 6.296664 | 0.1886392 | 1.540064 | FALSE | FALSE | 5.939732 | 6.385995 | 6.344097 | 6.481432 | 6.366934 | 6.261792
P11_C2_G40_Recorte_Recorte_A2_1.1.tiff | 40 | 5.188361 | 6.516047 | 0.2187773 | 1.327686 | FALSE | FALSE | 6.092405 | 6.550642 | 6.522468 | 6.563211 | 6.691322 | 6.676237
P11_C2_G40_Recorte_Recorte_A2_1.2.tiff | 40 | 5.759678 | 6.624357 | 0.23216 | 0.8646785 | FALSE | FALSE | 6.201734 | 6.645672 | 6.601359 | 6.628926 | 6.86412 | 6.80433
P11_C2_G40_Recorte_Recorte_A2_1.3.tiff | 40 | 6.368782 | 6.577162 | 0.2365288 | 0.2083805 | TRUE | TRUE | 6.141504 | 6.602845 | 6.556421 | 6.588126 | 6.804715 | 6.769362
P11_C2_G40_Recorte_Recorte_A2_1.4.tiff | 40 | 6.985166 | 6.602498 | 0.2297701 | 0.3826687 | FALSE | TRUE | 6.168911 | 6.633722 | 6.569317 | 6.663377 | 6.79154 | 6.788118
P11_C2_G40_Recorte_Recorte_A2_1.5.tiff | 40 | 6.556021 | 6.608833 | 0.2276694 | 0.0528123 | TRUE | TRUE | 6.180636 | 6.636041 | 6.571784 | 6.67427 | 6.796545 | 6.793721
P11_C2_G40_Recorte_Recorte_A2_1.6.tiff | 40 | 7.836728 | 6.54849 | 0.2234872 | 1.288237 | FALSE | FALSE | 6.119493 | 6.581483 | 6.52857 | 6.622495 | 6.707697 | 6.731205
P11_C2_G40_Recorte_Recorte_B_2.1.tiff | 40 | 7.756897 | 6.681688 | 0.2004183 | 1.075209 | FALSE | FALSE | 6.302372 | 6.714604 | 6.661586 | 6.724624 | 6.868757 | 6.818183
P11_C2_G40_Recorte_Recorte_B_2.2.tiff | 40 | 6.744828 | 6.636712 | 0.2039981 | 0.1081161 | TRUE | TRUE | 6.243449 | 6.675161 | 6.626841 | 6.689834 | 6.808092 | 6.776896
P11_C2_G40_Recorte_Recorte_B_2.3.tiff | 40 | 7.393485 | 6.613053 | 0.203021 | 0.7804322 | FALSE | FALSE | 6.215779 | 6.656957 | 6.613927 | 6.676215 | 6.773309 | 6.742132
P11_C2_G40_Recorte_Recorte_B_2.4.tiff | 40 | 8.924758 | 6.67214 | 0.1909955 | 2.252618 | FALSE | FALSE | 6.314452 | 6.709443 | 6.624479 | 6.738637 | 6.844183 | 6.801646
P11_C2_G40_Recorte_Recorte_B_2.5.tiff | 40 | 7.01317 | 6.647599 | 0.1874822 | 0.3655706 | FALSE | TRUE | 6.293489 | 6.684503 | 6.60546 | 6.725294 | 6.815953 | 6.760897
P11_C2_G40_Recorte_Recorte_B_2.6.tiff | 40 | 7.66065 | 6.639232 | 0.188768 | 1.021418 | FALSE | FALSE | 6.280926 | 6.675284 | 6.602412 | 6.718285 | 6.808161 | 6.750325
P11_C2_G40_Recorte_Recorte_C_3.1.tiff | 40 | 8.655397 | 6.729046 | 0.2126736 | 1.92635 | FALSE | FALSE | 6.349512 | 6.757122 | 6.697245 | 6.721845 | 6.969124 | 6.879431
P11_C2_G40_Recorte_Recorte_C_3.2.tiff | 40 | 7.226138 | 6.730535 | 0.2100639 | 0.4956033 | FALSE | FALSE | 6.364426 | 6.750315 | 6.693027 | 6.716176 | 6.981182 | 6.878082
P11_C2_G40_Recorte_Recorte_C_3.3.tiff | 40 | 6.93553 | 6.698086 | 0.2201653 | 0.2374445 | FALSE | TRUE | 6.317523 | 6.721542 | 6.66775 | 6.660852 | 6.95788 | 6.862968
P11_C2_G40_Recorte_Recorte_C_3.4.tiff | 40 | 8.780912 | 6.726548 | 0.2137312 | 2.054364 | FALSE | FALSE | 6.329414 | 6.749699 | 6.671112 | 6.815661 | 6.921549 | 6.871854
P11_C2_G40_Recorte_Recorte_C_3.5.tiff | 40 | 9.023536 | 6.744273 | 0.2097981 | 2.279263 | FALSE | FALSE | 6.358232 | 6.764371 | 6.683245 | 6.831332 | 6.942256 | 6.8862
P11_C2_G40_Recorte_Recorte_C_3.6.tiff | 40 | 9.197803 | 6.75951 | 0.2078796 | 2.438293 | FALSE | FALSE | 6.38197 | 6.77953 | 6.694031 | 6.832959 | 6.968621 | 6.899949
P11_C2_G80_Recorte_Recorte_A1_1.1.tiff | 80 | 4.155843 | 4.168788 | 0.1475557 | 0.0129454 | TRUE | TRUE | 3.922663 | 4.083657 | 4.26711 | 4.338082 | 4.182086 | 4.21913
P11_C2_G80_Recorte_Recorte_A1_1.2.tiff | 80 | 3.945419 | 4.177535 | 0.1469544 | 0.2321159 | FALSE | TRUE | 3.933465 | 4.091198 | 4.273673 | 4.348127 | 4.192309 | 4.226437
P11_C2_G80_Recorte_Recorte_A1_1.3.tiff | 80 | 4.091113 | 4.184335 | 0.1455204 | 0.09322168 | TRUE | TRUE | 3.941999 | 4.098207 | 4.278893 | 4.351877 | 4.201343 | 4.233689
P11_C2_G80_Recorte_Recorte_A1_1.4.tiff | 80 | 3.572266 | 4.178835 | 0.1442886 | 0.6065691 | FALSE | FALSE | 3.936215 | 4.093591 | 4.273344 | 4.338789 | 4.196125 | 4.234947
P11_C2_G80_Recorte_Recorte_A1_1.5.tiff | 80 | 3.584105 | 4.178874 | 0.1431855 | 0.5947694 | FALSE | FALSE | 3.939003 | 4.093318 | 4.273206 | 4.338216 | 4.194878 | 4.234623
P11_C2_G80_Recorte_Recorte_A1_1.6.tiff | 80 | 4.564184 | 4.167941 | 0.1432252 | 0.3962431 | FALSE | FALSE | 3.931026 | 4.084313 | 4.262565 | 4.334665 | 4.175833 | 4.219244
P11_C2_G80_Recorte_Recorte_A2_1.1.tiff | 80 | 4.155843 | 4.427161 | 0.1300989 | 0.2713181 | FALSE | FALSE | 4.202123 | 4.345048 | 4.482377 | 4.475238 | 4.552593 | 4.505587
P11_C2_G80_Recorte_Recorte_A2_1.2.tiff | 80 | 3.945419 | 4.451607 | 0.1338496 | 0.5061885 | FALSE | FALSE | 4.223932 | 4.369563 | 4.5001 | 4.488085 | 4.596176 | 4.531788
P11_C2_G80_Recorte_Recorte_A2_1.3.tiff | 80 | 4.091113 | 4.470991 | 0.1376301 | 0.3798781 | FALSE | FALSE | 4.239839 | 4.392121 | 4.510806 | 4.497604 | 4.63213 | 4.553447
P11_C2_G80_Recorte_Recorte_A2_1.4.tiff | 80 | 3.572266 | 4.474437 | 0.1345983 | 0.9021704 | FALSE | FALSE | 4.242151 | 4.39298 | 4.511064 | 4.542791 | 4.611887 | 4.545745
P11_C2_G80_Recorte_Recorte_A2_1.5.tiff | 80 | 3.584105 | 4.453928 | 0.1338383 | 0.8698233 | FALSE | FALSE | 4.221411 | 4.371709 | 4.494037 | 4.525383 | 4.581836 | 4.529192
P11_C2_G80_Recorte_Recorte_A2_1.6.tiff | 80 | 4.564184 | 4.450838 | 0.1323216 | 0.1133461 | TRUE | TRUE | 4.220188 | 4.368883 | 4.491098 | 4.529651 | 4.570727 | 4.524481
P11_C2_G80_Recorte_Recorte_B_2.1.tiff | 80 | 5.457625 | 4.555151 | 0.1106074 | 0.9024742 | FALSE | FALSE | 4.379918 | 4.466645 | 4.597768 | 4.620731 | 4.679913 | 4.58593
P11_C2_G80_Recorte_Recorte_B_2.2.tiff | 80 | 4.330977 | 4.560354 | 0.1117788 | 0.2293771 | FALSE | FALSE | 4.381215 | 4.47501 | 4.605383 | 4.616942 | 4.689776 | 4.593796
P11_C2_G80_Recorte_Recorte_B_2.3.tiff | 80 | 3.691111 | 4.533953 | 0.1160733 | 0.8428423 | FALSE | FALSE | 4.341909 | 4.45276 | 4.582525 | 4.583574 | 4.664777 | 4.578174
P11_C2_G80_Recorte_Recorte_B_2.4.tiff | 80 | 4.56955 | 4.578962 | 0.1020296 | 0.009411815 | TRUE | TRUE | 4.419497 | 4.505245 | 4.588726 | 4.659089 | 4.69754 | 4.603673
P11_C2_G80_Recorte_Recorte_B_2.5.tiff | 80 | 5.005226 | 4.562196 | 0.1046889 | 0.44303 | FALSE | FALSE | 4.397175 | 4.485512 | 4.576196 | 4.64408 | 4.680678 | 4.589538
P11_C2_G80_Recorte_Recorte_B_2.6.tiff | 80 | 4.915442 | 4.537638 | 0.107112 | 0.3778032 | FALSE | FALSE | 4.36733 | 4.457032 | 4.556595 | 4.627971 | 4.649158 | 4.567744
P11_C2_G80_Recorte_Recorte_C_3.1.tiff | 80 | 4.587072 | 4.509738 | 0.117082 | 0.07733367 | TRUE | TRUE | 4.323458 | 4.417315 | 4.562998 | 4.550174 | 4.645329 | 4.559155
P11_C2_G80_Recorte_Recorte_C_3.2.tiff | 80 | 5.235537 | 4.540805 | 0.1171774 | 0.6947315 | FALSE | FALSE | 4.361417 | 4.446419 | 4.587698 | 4.570896 | 4.689677 | 4.588727
P11_C2_G80_Recorte_Recorte_C_3.3.tiff | 80 | 5.024241 | 4.561853 | 0.1229323 | 0.4623876 | FALSE | FALSE | 4.377941 | 4.470725 | 4.606125 | 4.569489 | 4.730522 | 4.616316
P11_C2_G80_Recorte_Recorte_C_3.4.tiff | 80 | 5.975987 | 4.550555 | 0.1159979 | 1.425431 | FALSE | FALSE | 4.366189 | 4.458855 | 4.572548 | 4.652751 | 4.661252 | 4.591737

## Métricas
Métrica | Valor
R² (media ensemble) | 0.88273
MAE (µm) | 0.4110853
RMSE (µm) | 0.5988804
SD medio entre folds (µm) | 0.1310971
Cobertura ±1 SD (%) | 27.36842
Cobertura ±2 SD (%) | 47.89474