## Predicciones
archivo | grano | Ra_real | Ra_media_ensemble | Ra_std_ensemble | error_abs_media | dentro_1sigma | dentro_2sigma | fold1_pred | fold2_pred | fold3_pred | fold4_pred | fold5_pred | fold6_pred
P11_C1_G120_Recorte_Recorte_A1_1.1.tiff | 120 | 2.931082 | 2.921045 | 0.1717775 | 0.01003725 | TRUE | TRUE | 2.755073 | 2.882242 | 2.688894 | 3.077535 | 3.041509 | 3.081015
P11_C1_G120_Recorte_Recorte_A1_1.2.tiff | 120 | 2.508141 | 2.923628 | 0.170152 | 0.4154874 | FALSE | FALSE | 2.76333 | 2.880655 | 2.693374 | 3.086775 | 3.03613 | 3.081506
P11_C1_G120_Recorte_Recorte_A1_1.3.tiff | 120 | 2.965412 | 2.924405 | 0.1685961 | 0.04100702 | TRUE | TRUE | 2.769548 | 2.87626 | 2.696979 | 3.094923 | 3.029365 | 3.079354
P11_C1_G120_Recorte_Recorte_A1_1.4.tiff | 120 | 2.943833 | 2.952108 | 0.1716442 | 0.008274841 | TRUE | TRUE | 2.778728 | 2.942483 | 2.71271 | 3.095908 | 3.078057 | 3.104761
P11_C1_G120_Recorte_Recorte_A1_1.5.tiff | 120 | 2.668729 | 2.91259 | 0.1634248 | 0.2438602 | FALSE | TRUE | 2.749229 | 2.868219 | 2.702868 | 3.085395 | 3.011333 | 3.058493
P11_C1_G120_Recorte_Recorte_A1_1.6.tiff | 120 | 3.182785 | 2.905975 | 0.1640381 | 0.2768101 | FALSE | TRUE | 2.740906 | 2.859783 | 2.697484 | 3.080895 | 3.004681 | 3.0521
P11_C1_G120_Recorte_Recorte_A2_1.1.tiff | 120 | 2.931082 | 3.115421 | 0.2225234 | 0.1843392 | TRUE | TRUE | 2.954189 | 3.175703 | 2.749249 | 3.185328 | 3.320903 | 3.307155
P11_C1_G120_Recorte_Recorte_A2_1.2.tiff | 120 | 2.508141 | 3.129784 | 0.2276658 | 0.6216428 | FALSE | FALSE | 2.970701 | 3.184737 | 2.755558 | 3.191997 | 3.350685 | 3.325024
P11_C1_G120_Recorte_Recorte_A2_1.3.tiff | 120 | 2.965412 | 3.131684 | 0.235027 | 0.1662718 | TRUE | TRUE | 2.968936 | 3.178794 | 2.749566 | 3.187295 | 3.370506 | 3.335005
P11_C1_G120_Recorte_Recorte_A2_1.4.tiff | 120 | 2.943833 | 3.156323 | 0.2329728 | 0.2124898 | TRUE | TRUE | 2.981919 | 3.229199 | 2.78251 | 3.20216 | 3.399189 | 3.342959
P11_C1_G120_Recorte_Recorte_A2_1.5.tiff | 120 | 2.668729 | 3.113382 | 0.2087107 | 0.4446529 | FALSE | FALSE | 2.935468 | 3.203178 | 2.77968 | 3.185588 | 3.302302 | 3.274077
P11_C1_G120_Recorte_Recorte_A2_1.6.tiff | 120 | 3.182785 | 3.113968 | 0.2137133 | 0.06881692 | TRUE | TRUE | 2.933374 | 3.200257 | 2.773429 | 3.182264 | 3.313017 | 3.281466
P11_C1_G120_Recorte_Recorte_B_2.1.tiff | 120 | 3.002725 | 3.044786 | 0.1948125 | 0.04206037 | TRUE | TRUE | 2.868281 | 3.087132 | 2.742597 | 3.153477 | 3.207779 | 3.209448
P11_C1_G120_Recorte_Recorte_B_2.2.tiff | 120 | 3.290539 | 3.057682 | 0.2030212 | 0.2328577 | FALSE | TRUE | 2.876737 | 3.111864 | 2.740321 | 3.154521 | 3.233797 | 3.228851
P11_C1_G120_Recorte_Recorte_B_2.3.tiff | 120 | 3.391685 | 3.078426 | 0.2118971 | 0.3132589 | FALSE | TRUE | 2.89807 | 3.141861 | 2.742761 | 3.161424 | 3.270028 | 3.256412
P11_C1_G120_Recorte_Recorte_B_2.4.tiff | 120 | 3.014237 | 3.060325 | 0.2052717 | 0.04608792 | TRUE | TRUE | 2.873371 | 3.133915 | 2.738615 | 3.155793 | 3.234513 | 3.225739
P11_C1_G120_Recorte_Recorte_B_2.5.tiff | 120 | 3.063061 | 3.058014 | 0.2029587 | 0.005046655 | TRUE | TRUE | 2.874738 | 3.125508 | 2.739558 | 3.154388 | 3.231251 | 3.222643
P11_C1_G120_Recorte_Recorte_B_2.6.tiff | 120 | 3.010572 | 3.052581 | 0.1983636 | 0.04200986 | TRUE | TRUE | 2.87459 | 3.111537 | 2.740865 | 3.154831 | 3.218292 | 3.215374
P11_C1_G120_Recorte_Recorte_C_3.1.tiff | 120 | 3.170564 | 3.068626 | 0.1999149 | 0.1019379 | TRUE | TRUE | 2.900588 | 3.123437 | 2.747475 | 3.172144 | 3.233724 | 3.234389
P11_C1_G120_Recorte_Recorte_C_3.2.tiff | 120 | 3.089947 | 3.107166 | 0.2126186 | 0.01721942 | TRUE | TRUE | 2.940071 | 3.183511 | 2.757963 | 3.19206 | 3.291807 | 3.277584
P11_C1_G120_Recorte_Recorte_C_3.3.tiff | 120 | 3.193039 | 3.118146 | 0.213622 | 0.07489288 | TRUE | TRUE | 2.954783 | 3.197198 | 2.76426 | 3.201614 | 3.303126 | 3.287897
P11_C1_G120_Recorte_Recorte_C_3.4.tiff | 120 | 3.151388 | 3.100342 | 0.2068073 | 0.05104661 | TRUE | TRUE | 2.923738 | 3.189037 | 2.767735 | 3.182055 | 3.276532 | 3.262955
P11_C1_G120_Recorte_Recorte_C_3.5.tiff | 120 | 3.68806 | 3.110372 | 0.2080211 | 0.5776888 | FALSE | FALSE | 2.936479 | 3.201303 | 2.773638 | 3.189054 | 3.288985 | 3.27277
P11_C1_G120_Recorte_Recorte_C_3.6.tiff | 120 | 2.976665 | 3.092325 | 0.1958686 | 0.1156593 | TRUE | TRUE | 2.923975 | 3.164244 | 2.777202 | 3.188432 | 3.252889 | 3.247207
P11_C1_G180_Recorte_Recorte_A1_1.1.tiff | 180 | 2.641463 | 2.705708 | 0.174155 | 0.06424488 | TRUE | TRUE | 2.518663 | 2.66222 | 2.488017 | 2.852108 | 2.842438 | 2.8708
P11_C1_G180_Recorte_Recorte_A1_1.2.tiff | 180 | 2.771014 | 2.706245 | 0.1719571 | 0.06476864 | TRUE | TRUE | 2.524567 | 2.659132 | 2.49098 | 2.857794 | 2.836182 | 2.868818
P11_C1_G180_Recorte_Recorte_A1_1.3.tiff | 180 | 2.310128 | 2.704941 | 0.1704958 | 0.3948139 | FALSE | FALSE | 2.527159 | 2.653963 | 2.492038 | 2.861188 | 2.829401 | 2.865899
P11_C1_G180_Recorte_Recorte_A1_1.4.tiff | 180 | 2.687885 | 2.725273 | 0.1745582 | 0.03738891 | TRUE | TRUE | 2.538747 | 2.689468 | 2.502304 | 2.864192 | 2.865632 | 2.891298
P11_C1_G180_Recorte_Recorte_A1_1.5.tiff | 180 | 2.56492 | 2.701254 | 0.1701113 | 0.1363348 | TRUE | TRUE | 2.520551 | 2.650139 | 2.492008 | 2.856189 | 2.825624 | 2.863015
P11_C1_G180_Recorte_Recorte_A1_1.6.tiff | 180 | 2.46353 | 2.692379 | 0.1708277 | 0.2288494 | FALSE | TRUE | 2.509046 | 2.640455 | 2.484314 | 2.848491 | 2.81732 | 2.854648
P11_C1_G180_Recorte_Recorte_A2_1.1.tiff | 180 | 2.641463 | 2.878328 | 0.2320928 | 0.2368651 | FALSE | TRUE | 2.665739 | 2.91019 | 2.545447 | 2.926043 | 3.138767 | 3.083782
P11_C1_G180_Recorte_Recorte_A2_1.2.tiff | 180 | 2.771014 | 2.892416 | 0.2413127 | 0.1214019 | TRUE | TRUE | 2.680391 | 2.915327 | 2.547557 | 2.930252 | 3.173987 | 3.106981
P11_C1_G180_Recorte_Recorte_A2_1.3.tiff | 180 | 2.310128 | 2.905867 | 0.2478961 | 0.5957396 | FALSE | FALSE | 2.694549 | 2.92253 | 2.552735 | 2.936516 | 3.202982 | 3.12589
P11_C1_G180_Recorte_Recorte_A2_1.4.tiff | 180 | 2.687885 | 2.914698 | 0.2511652 | 0.2268138 | TRUE | TRUE | 2.702144 | 2.933369 | 2.556917 | 2.941733 | 3.219051 | 3.134977
P11_C1_G180_Recorte_Recorte_A2_1.5.tiff | 180 | 2.56492 | 2.883187 | 0.2311297 | 0.3182672 | FALSE | TRUE | 2.667804 | 2.921035 | 2.552845 | 2.93036 | 3.143603 | 3.083474
P11_C1_G180_Recorte_Recorte_A2_1.6.tiff | 180 | 2.46353 | 2.876322 | 0.2353681 | 0.4127929 | FALSE | TRUE | 2.656787 | 2.908803 | 2.543159 | 2.921705 | 3.144945 | 3.082536
P11_C1_G180_Recorte_Recorte_B_2.1.tiff | 180 | 2.556026 | 2.857655 | 0.2162291 | 0.3016293 | FALSE | TRUE | 2.649982 | 2.913796 | 2.537534 | 2.930775 | 3.068268 | 3.045575
P11_C1_G180_Recorte_Recorte_B_2.2.tiff | 180 | 2.863761 | 2.869706 | 0.2195984 | 0.005945464 | TRUE | TRUE | 2.661906 | 2.923633 | 2.544427 | 2.939182 | 3.089979 | 3.059113
P11_C1_G180_Recorte_Recorte_B_2.3.tiff | 180 | 2.906742 | 2.886298 | 0.2267656 | 0.02044387 | TRUE | TRUE | 2.679528 | 2.934686 | 2.549634 | 2.947635 | 3.12392 | 3.082382
P11_C1_G180_Recorte_Recorte_B_2.4.tiff | 180 | 2.519037 | 2.87502 | 0.2258521 | 0.3559831 | FALSE | TRUE | 2.66127 | 2.925913 | 2.544713 | 2.936575 | 3.109945 | 3.071705
P11_C1_G180_Recorte_Recorte_B_2.5.tiff | 180 | 2.718414 | 2.875768 | 0.2206901 | 0.1573538 | TRUE | TRUE | 2.665371 | 2.933036 | 2.550996 | 2.93932 | 3.100509 | 3.065373
P11_C1_G180_Recorte_Recorte_B_2.6.tiff | 180 | 2.586366 | 2.868253 | 0.2107484 | 0.2818872 | FALSE | TRUE | 2.662016 | 2.935924 | 2.555531 | 2.941206 | 3.069141 | 3.045701
P11_C1_G180_Recorte_Recorte_C_3.1.tiff | 180 | 2.451946 | 2.875167 | 0.2024087 | 0.4232212 | FALSE | FALSE | 2.693327 | 2.926414 | 2.560016 | 2.97485 | 3.051295 | 3.045097
P11_C1_G180_Recorte_Recorte_C_3.2.tiff | 180 | 2.621051 | 2.906532 | 0.2150342 | 0.2854809 | FALSE | TRUE | 2.718849 | 2.982128 | 2.566789 | 2.990753 | 3.09963 | 3.081041
P11_C1_G180_Recorte_Recorte_C_3.3.tiff | 180 | 2.70696 | 2.925453 | 0.2304086 | 0.2184923 | TRUE | TRUE | 2.734408 | 2.987396 | 2.563914 | 2.994659 | 3.156203 | 3.116137
P11_C1_G180_Recorte_Recorte_C_3.4.tiff | 180 | 2.681246 | 2.897933 | 0.2080849 | 0.2166875 | FALSE | TRUE | 2.70404 | 2.977751 | 2.579154 | 2.96794 | 3.088873 | 3.069841
P11_C1_G180_Recorte_Recorte_C_3.5.tiff | 180 | 2.75472 | 2.918078 | 0.2106706 | 0.1633582 | TRUE | TRUE | 2.728669 | 3.008983 | 2.589843 | 2.982352 | 3.109593 | 3.089027
P11_C1_G180_Recorte_Recorte_C_3.6.tiff | 180 | 2.887332 | 2.930407 | 0.210029 | 0.04307474 | TRUE | TRUE | 2.746465 | 3.023091 | 2.599365 | 2.994311 | 3.120536 | 3.098675
P11_C1_G40_Recorte_Recorte_A1_1.1.tiff | 40 | 6.124907 | 6.41306 | 0.2758428 | 0.2881536 | FALSE | TRUE | 5.997918 | 6.519626 | 6.138413 | 6.577069 | 6.679878 | 6.565458
P11_C1_G40_Recorte_Recorte_A1_1.2.tiff | 40 | 6.669285 | 6.42151 | 0.2767794 | 0.247775 | TRUE | TRUE | 6.007725 | 6.532257 | 6.141067 | 6.587039 | 6.685992 | 6.574979
P11_C1_G40_Recorte_Recorte_A1_1.3.tiff | 40 | 6.29964 | 6.406854 | 0.2691205 | 0.1072145 | TRUE | TRUE | 6.001176 | 6.508315 | 6.138814 | 6.590015 | 6.656941 | 6.545863
P11_C1_G40_Recorte_Recorte_A1_1.4.tiff | 40 | 7.068183 | 6.453693 | 0.2898751 | 0.6144905 | FALSE | FALSE | 6.016754 | 6.604843 | 6.161106 | 6.593248 | 6.723158 | 6.623048
P11_C1_G40_Recorte_Recorte_A1_1.5.tiff | 40 | 6.057554 | 6.37038 | 0.2656768 | 0.3128257 | FALSE | TRUE | 5.945164 | 6.493108 | 6.138574 | 6.56178 | 6.604652 | 6.479001
P11_C1_G40_Recorte_Recorte_A1_1.6.tiff | 40 | 6.240465 | 6.393012 | 0.2743931 | 0.1525466 | TRUE | TRUE | 5.961199 | 6.523917 | 6.140638 | 6.574308 | 6.638638 | 6.51937
P11_C1_G40_Recorte_Recorte_A2_1.1.tiff | 40 | 6.124907 | 6.70428 | 0.3515568 | 0.5793737 | FALSE | TRUE | 6.313525 | 6.87254 | 6.229167 | 6.759444 | 7.055624 | 6.995384
P11_C1_G40_Recorte_Recorte_A2_1.2.tiff | 40 | 6.669285 | 6.707908 | 0.3596609 | 0.03862371 | TRUE | TRUE | 6.316764 | 6.861929 | 6.222282 | 6.754259 | 7.086879 | 7.005336
P11_C1_G40_Recorte_Recorte_A2_1.3.tiff | 40 | 6.29964 | 6.682221 | 0.3655366 | 0.3825812 | FALSE | TRUE | 6.2793 | 6.816908 | 6.201692 | 6.721939 | 7.079996 | 6.993491
P11_C1_G40_Recorte_Recorte_A2_1.4.tiff | 40 | 7.068183 | 6.749949 | 0.3654349 | 0.3182342 | TRUE | TRUE | 6.340602 | 6.949688 | 6.273716 | 6.760411 | 7.138999 | 7.03628
P11_C1_G40_Recorte_Recorte_A2_1.5.tiff | 40 | 6.057554 | 6.639291 | 0.3467713 | 0.581737 | FALSE | TRUE | 6.195441 | 6.860142 | 6.222572 | 6.68166 | 6.966338 | 6.909594
P11_C1_G40_Recorte_Recorte_A2_1.6.tiff | 40 | 6.240465 | 6.693075 | 0.3586509 | 0.4526101 | FALSE | TRUE | 6.263963 | 6.901562 | 6.240763 | 6.723422 | 7.056674 | 6.972068
P11_C1_G40_Recorte_Recorte_B_2.1.tiff | 40 | 6.717491 | 6.708899 | 0.3565759 | 0.008591943 | TRUE | TRUE | 6.303123 | 6.88107 | 6.238299 | 6.756046 | 7.068135 | 7.00672
P11_C1_G40_Recorte_Recorte_B_2.2.tiff | 40 | 7.047081 | 6.701245 | 0.3589382 | 0.3458353 | TRUE | TRUE | 6.291181 | 6.864813 | 6.230544 | 6.750198 | 7.067329 | 7.003408
P11_C1_G40_Recorte_Recorte_B_2.3.tiff | 40 | 7.947232 | 6.696719 | 0.3611979 | 1.250513 | FALSE | FALSE | 6.285453 | 6.848328 | 6.227072 | 6.740494 | 7.076465 | 7.002502
P11_C1_G40_Recorte_Recorte_B_2.4.tiff | 40 | 6.952225 | 6.700785 | 0.3643608 | 0.2514401 | TRUE | TRUE | 6.270824 | 6.892256 | 6.230804 | 6.752916 | 7.069426 | 6.988485
P11_C1_G40_Recorte_Recorte_B_2.5.tiff | 40 | 6.854054 | 6.694931 | 0.3605055 | 0.1591227 | TRUE | TRUE | 6.265523 | 6.892913 | 6.231998 | 6.746664 | 7.053437 | 6.97905
P11_C1_G40_Recorte_Recorte_B_2.6.tiff | 40 | 6.768207 | 6.676413 | 0.3550477 | 0.09179351 | TRUE | TRUE | 6.242118 | 6.874636 | 6.228742 | 6.733442 | 7.023998 | 6.955543
P11_C1_G40_Recorte_Recorte_C_3.1.tiff | 40 | 5.216817 | 6.557268 | 0.335542 | 1.340451 | FALSE | FALSE | 6.108296 | 6.736615 | 6.16546 | 6.643729 | 6.882929 | 6.806581
P11_C1_G40_Recorte_Recorte_C_3.2.tiff | 40 | 5.531164 | 6.68601 | 0.3578825 | 1.154846 | FALSE | FALSE | 6.280088 | 6.843911 | 6.215041 | 6.737451 | 7.061179 | 6.978388
P11_C1_G40_Recorte_Recorte_C_3.3.tiff | 40 | 7.140031 | 6.646582 | 0.3555267 | 0.4934483 | FALSE | TRUE | 6.225984 | 6.802231 | 6.193834 | 6.701048 | 7.0168 | 6.939598
P11_C1_G40_Recorte_Recorte_C_3.4.tiff | 40 | 6.513098 | 6.639412 | 0.3504141 | 0.1263138 | TRUE | TRUE | 6.194102 | 6.82971 | 6.217968 | 6.687328 | 6.985272 | 6.922089
P11_C1_G40_Recorte_Recorte_C_3.5.tiff | 40 | 6.253355 | 6.647752 | 0.3541985 | 0.3943967 | FALSE | TRUE | 6.208573 | 6.837531 | 6.215642 | 6.684078 | 7.003666 | 6.937019
P11_C1_G40_Recorte_Recorte_C_3.6.tiff | 40 | 5.736655 | 6.613728 | 0.3468697 | 0.877073 | FALSE | FALSE | 6.165465 | 6.802008 | 6.203449 | 6.662802 | 6.951973 | 6.896672
P11_C1_G80_Recorte_Recorte_A1_1.1.tiff | 80 | 4.13562 | 4.323582 | 0.1957578 | 0.1879618 | TRUE | TRUE | 4.087661 | 4.253013 | 4.117292 | 4.483679 | 4.482765 | 4.517079
P11_C1_G80_Recorte_Recorte_A1_1.2.tiff | 80 | 5.241257 | 4.330114 | 0.1937169 | 0.9111435 | FALSE | FALSE | 4.100868 | 4.255743 | 4.124413 | 4.495882 | 4.482636 | 4.521142
P11_C1_G80_Recorte_Recorte_A1_1.3.tiff | 80 | 4.572181 | 4.326585 | 0.1917938 | 0.245596 | FALSE | TRUE | 4.104197 | 4.243294 | 4.124898 | 4.500389 | 4.470871 | 4.515864
P11_C1_G80_Recorte_Recorte_A1_1.4.tiff | 80 | 4.557688 | 4.352328 | 0.2004626 | 0.2053595 | FALSE | TRUE | 4.091538 | 4.328274 | 4.134568 | 4.500684 | 4.520451 | 4.538453
P11_C1_G80_Recorte_Recorte_A1_1.5.tiff | 80 | 5.055335 | 4.304997 | 0.1899653 | 0.7503377 | FALSE | FALSE | 4.064321 | 4.230043 | 4.12294 | 4.485523 | 4.442833 | 4.484322
P11_C1_G80_Recorte_Recorte_A1_1.6.tiff | 80 | 5.188095 | 4.307548 | 0.187835 | 0.8805472 | FALSE | FALSE | 4.070733 | 4.232115 | 4.127835 | 4.492886 | 4.438695 | 4.483024
P11_C1_G80_Recorte_Recorte_A2_1.1.tiff | 80 | 4.13562 | 4.601579 | 0.2558299 | 0.4659594 | FALSE | TRUE | 4.377755 | 4.646237 | 4.213524 | 4.684228 | 4.856724 | 4.831007
P11_C1_G80_Recorte_Recorte_A2_1.2.tiff | 80 | 5.241257 | 4.631741 | 0.2725146 | 0.6095161 | FALSE | FALSE | 4.405365 | 4.665436 | 4.220477 | 4.698316 | 4.922625 | 4.878229
P11_C1_G80_Recorte_Recorte_A2_1.3.tiff | 80 | 4.572181 | 4.616408 | 0.280002 | 0.04422685 | TRUE | TRUE | 4.377652 | 4.636983 | 4.205944 | 4.677862 | 4.927079 | 4.872931
P11_C1_G80_Recorte_Recorte_A2_1.4.tiff | 80 | 4.557688 | 4.648382 | 0.270924 | 0.09069416 | TRUE | TRUE | 4.385131 | 4.727307 | 4.262843 | 4.693336 | 4.94984 | 4.871833
P11_C1_G80_Recorte_Recorte_A2_1.5.tiff | 80 | 5.055335 | 4.594839 | 0.2483613 | 0.4604961 | FALSE | TRUE | 4.332322 | 4.684729 | 4.245394 | 4.661582 | 4.846934 | 4.798071
P11_C1_G80_Recorte_Recorte_A2_1.6.tiff | 80 | 5.188095 | 4.607267 | 0.2476281 | 0.5808284 | FALSE | FALSE | 4.347981 | 4.706516 | 4.253641 | 4.676932 | 4.85215 | 4.806381
P11_C1_G80_Recorte_Recorte_B_2.1.tiff | 80 | 4.302496 | 4.49479 | 0.2377596 | 0.1922943 | TRUE | TRUE | 4.235744 | 4.538594 | 4.168481 | 4.596406 | 4.71971 | 4.709806
P11_C1_G80_Recorte_Recorte_B_2.2.tiff | 80 | 4.581006 | 4.506763 | 0.2454844 | 0.07424305 | TRUE | TRUE | 4.244566 | 4.549195 | 4.169191 | 4.599192 | 4.749149 | 4.729286
P11_C1_G80_Recorte_Recorte_B_2.3.tiff | 80 | 4.368751 | 4.539017 | 0.255844 | 0.1702661 | TRUE | TRUE | 4.28072 | 4.576266 | 4.181184 | 4.619919 | 4.805273 | 4.770738
P11_C1_G80_Recorte_Recorte_B_2.4.tiff | 80 | 4.574565 | 4.524791 | 0.2472308 | 0.04977398 | TRUE | TRUE | 4.256569 | 4.58494 | 4.183277 | 4.617347 | 4.76776 | 4.738852
P11_C1_G80_Recorte_Recorte_B_2.5.tiff | 80 | 4.328906 | 4.504056 | 0.2452198 | 0.1751499 | TRUE | TRUE | 4.229947 | 4.556793 | 4.174509 | 4.596222 | 4.747993 | 4.718871
P11_C1_G80_Recorte_Recorte_B_2.6.tiff | 80 | 4.639349 | 4.50642 | 0.2391068 | 0.1329291 | TRUE | TRUE | 4.237369 | 4.566196 | 4.182559 | 4.602335 | 4.735762 | 4.714302
P11_C1_G80_Recorte_Recorte_C_3.1.tiff | 80 | 4.220066 | 4.49573 | 0.2363541 | 0.2756633 | FALSE | TRUE | 4.241591 | 4.541353 | 4.166319 | 4.603802 | 4.71659 | 4.704723
P11_C1_G80_Recorte_Recorte_C_3.2.tiff | 80 | 4.076528 | 4.540421 | 0.2549893 | 0.4638924 | FALSE | TRUE | 4.288249 | 4.576848 | 4.176731 | 4.632084 | 4.800841 | 4.767773
P11_C1_G80_Recorte_Recorte_C_3.3.tiff | 80 | 3.686317 | 4.518474 | 0.254733 | 0.832157 | FALSE | FALSE | 4.255169 | 4.549315 | 4.167145 | 4.608312 | 4.783691 | 4.747211
P11_C1_G80_Recorte_Recorte_C_3.4.tiff | 80 | 4.458469 | 4.52398 | 0.2423484 | 0.06551143 | TRUE | TRUE | 4.253465 | 4.589203 | 4.196433 | 4.605316 | 4.76388 | 4.735585
P11_C1_G80_Recorte_Recorte_C_3.5.tiff | 80 | 4.356106 | 4.527566 | 0.2453982 | 0.1714605 | TRUE | TRUE | 4.257927 | 4.586934 | 4.195596 | 4.604486 | 4.775865 | 4.744589
P11_C1_G80_Recorte_Recorte_C_3.6.tiff | 80 | 4.155843 | 4.521282 | 0.2375649 | 0.365439 | FALSE | TRUE | 4.254873 | 4.585486 | 4.199758 | 4.606275 | 4.75169 | 4.729609
P11_C2_G120_Recorte_Recorte_A1_1.1.tiff | 120 | 2.931082 | 2.866982 | 0.1650779 | 0.06410021 | TRUE | TRUE | 2.704294 | 2.793146 | 2.671942 | 3.053223 | 2.962105 | 3.017181
P11_C2_G120_Recorte_Recorte_A1_1.2.tiff | 120 | 2.508141 | 2.868743 | 0.1641225 | 0.3606023 | FALSE | FALSE | 2.709602 | 2.792205 | 2.675661 | 3.058279 | 2.959395 | 3.017319
P11_C2_G120_Recorte_Recorte_A1_1.3.tiff | 120 | 2.965412 | 2.867225 | 0.1639604 | 0.0981871 | TRUE | TRUE | 2.70887 | 2.790103 | 2.674546 | 3.057546 | 2.956463 | 3.01582
P11_C2_G120_Recorte_Recorte_A1_1.4.tiff | 120 | 2.943833 | 2.878786 | 0.164951 | 0.0650465 | TRUE | TRUE | 2.720038 | 2.805609 | 2.68083 | 3.067766 | 2.971212 | 3.027264
P11_C2_G120_Recorte_Recorte_A1_1.5.tiff | 120 | 2.668729 | 2.867496 | 0.166834 | 0.1987663 | FALSE | TRUE | 2.704473 | 2.793004 | 2.668975 | 3.055402 | 2.963814 | 3.019306
P11_C2_G120_Recorte_Recorte_A1_1.6.tiff | 120 | 3.182785 | 2.850093 | 0.1675072 | 0.3326921 | FALSE | TRUE | 2.686176 | 2.767247 | 2.658114 | 3.045656 | 2.940917 | 3.002446
P11_C2_G120_Recorte_Recorte_A2_1.1.tiff | 120 | 2.931082 | 3.045731 | 0.2078728 | 0.1146486 | TRUE | TRUE | 2.854742 | 3.098381 | 2.731022 | 3.119096 | 3.247884 | 3.22326
P11_C2_G120_Recorte_Recorte_A2_1.2.tiff | 120 | 2.508141 | 3.064897 | 0.2212238 | 0.5567554 | FALSE | FALSE | 2.873752 | 3.104542 | 2.731388 | 3.123208 | 3.299799 | 3.25669
P11_C2_G120_Recorte_Recorte_A2_1.3.tiff | 120 | 2.965412 | 3.072704 | 0.2355772 | 0.1072924 | TRUE | TRUE | 2.879145 | 3.098135 | 2.722484 | 3.115428 | 3.340364 | 3.28067
P11_C2_G120_Recorte_Recorte_A2_1.4.tiff | 120 | 2.943833 | 3.071206 | 0.2273037 | 0.1273732 | TRUE | TRUE | 2.878813 | 3.109666 | 2.727815 | 3.126925 | 3.317606 | 3.266413
P11_C2_G120_Recorte_Recorte_A2_1.5.tiff | 120 | 2.668729 | 3.058162 | 0.2245441 | 0.3894325 | FALSE | TRUE | 2.86246 | 3.098933 | 2.720113 | 3.119635 | 3.296096 | 3.251734
P11_C2_G120_Recorte_Recorte_A2_1.6.tiff | 120 | 3.182785 | 3.040099 | 0.2168339 | 0.1426854 | TRUE | TRUE | 2.841947 | 3.086422 | 2.715004 | 3.111076 | 3.259702 | 3.226445
P11_C2_G120_Recorte_Recorte_B_2.1.tiff | 120 | 3.002725 | 3.082756 | 0.1961599 | 0.08003103 | TRUE | TRUE | 2.91948 | 3.134125 | 2.76675 | 3.187538 | 3.239366 | 3.249279
P11_C2_G120_Recorte_Recorte_B_2.2.tiff | 120 | 3.290539 | 3.088188 | 0.2026707 | 0.2023516 | TRUE | TRUE | 2.916615 | 3.145627 | 2.763966 | 3.186263 | 3.256555 | 3.260101
P11_C2_G120_Recorte_Recorte_B_2.3.tiff | 120 | 3.391685 | 3.089792 | 0.2085071 | 0.3018928 | FALSE | TRUE | 2.914699 | 3.151506 | 2.75638 | 3.179825 | 3.268922 | 3.267422
P11_C2_G120_Recorte_Recorte_B_2.4.tiff | 120 | 3.014237 | 3.090746 | 0.2062435 | 0.07650937 | TRUE | TRUE | 2.914389 | 3.175877 | 2.756565 | 3.193446 | 3.256466 | 3.247734
P11_C2_G120_Recorte_Recorte_B_2.5.tiff | 120 | 3.063061 | 3.074462 | 0.2014888 | 0.01140148 | TRUE | TRUE | 2.900982 | 3.146141 | 2.749582 | 3.184877 | 3.234032 | 3.231161
P11_C2_G120_Recorte_Recorte_B_2.6.tiff | 120 | 3.010572 | 3.063004 | 0.2003639 | 0.05243217 | TRUE | TRUE | 2.887873 | 3.129663 | 2.742509 | 3.173763 | 3.222949 | 3.221267
P11_C2_G120_Recorte_Recorte_C_3.1.tiff | 120 | 3.170564 | 3.136305 | 0.2177571 | 0.0342596 | TRUE | TRUE | 2.981099 | 3.216686 | 2.769106 | 3.217516 | 3.319682 | 3.31374
P11_C2_G120_Recorte_Recorte_C_3.2.tiff | 120 | 3.089947 | 3.192966 | 0.2266873 | 0.1030194 | TRUE | TRUE | 3.05335 | 3.277452 | 2.800724 | 3.262379 | 3.392102 | 3.37179
P11_C2_G120_Recorte_Recorte_C_3.3.tiff | 120 | 3.193039 | 3.177587 | 0.2350136 | 0.01545262 | TRUE | TRUE | 3.030792 | 3.247345 | 2.778228 | 3.239379 | 3.400516 | 3.369262
P11_C2_G120_Recorte_Recorte_C_3.4.tiff | 120 | 3.151388 | 3.167898 | 0.2160523 | 0.01650953 | TRUE | TRUE | 3.005953 | 3.275606 | 2.806063 | 3.239842 | 3.351214 | 3.32871
P11_C2_G120_Recorte_Recorte_C_3.5.tiff | 120 | 3.68806 | 3.160176 | 0.2181843 | 0.5278843 | FALSE | FALSE | 2.996334 | 3.264138 | 2.796242 | 3.22965 | 3.349932 | 3.32476
P11_C2_G120_Recorte_Recorte_C_3.6.tiff | 120 | 2.976665 | 3.177095 | 0.2245754 | 0.2004295 | TRUE | TRUE | 3.015706 | 3.277191 | 2.800373 | 3.242711 | 3.379732 | 3.346855
P11_C2_G180_Recorte_Recorte_A1_1.1.tiff | 180 | 2.208389 | 2.731601 | 0.1688635 | 0.5232123 | FALSE | FALSE | 2.562752 | 2.683276 | 2.513554 | 2.887776 | 2.850378 | 2.891869
P11_C2_G180_Recorte_Recorte_A1_1.2.tiff | 180 | 2.307046 | 2.731584 | 0.168343 | 0.4245379 | FALSE | FALSE | 2.56384 | 2.681619 | 2.514955 | 2.890482 | 2.847491 | 2.891119
P11_C2_G180_Recorte_Recorte_A1_1.3.tiff | 180 | 2.387265 | 2.727301 | 0.1679102 | 0.3400367 | FALSE | FALSE | 2.561813 | 2.673381 | 2.512335 | 2.88977 | 2.839782 | 2.886728
P11_C2_G180_Recorte_Recorte_A1_1.4.tiff | 180 | 2.371557 | 2.74251 | 0.165793 | 0.3709533 | FALSE | FALSE | 2.575598 | 2.69995 | 2.527188 | 2.902058 | 2.855527 | 2.894739
P11_C2_G180_Recorte_Recorte_A1_1.5.tiff | 180 | 2.138726 | 2.731091 | 0.1675577 | 0.5923648 | FALSE | FALSE | 2.559056 | 2.687269 | 2.516564 | 2.889201 | 2.847541 | 2.886913
P11_C2_G180_Recorte_Recorte_A1_1.6.tiff | 180 | 2.16829 | 2.713913 | 0.1668698 | 0.5456233 | FALSE | FALSE | 2.541848 | 2.662274 | 2.505941 | 2.877481 | 2.825521 | 2.870411
P11_C2_G180_Recorte_Recorte_A2_1.1.tiff | 180 | 2.208389 | 2.917751 | 0.2271038 | 0.7093625 | FALSE | FALSE | 2.721279 | 2.967305 | 2.574866 | 2.970812 | 3.159207 | 3.113039
P11_C2_G180_Recorte_Recorte_A2_1.2.tiff | 180 | 2.307046 | 2.936553 | 0.2420489 | 0.6295068 | FALSE | FALSE | 2.738642 | 2.970462 | 2.575309 | 2.974668 | 3.211908 | 3.14833
P11_C2_G180_Recorte_Recorte_A2_1.3.tiff | 180 | 2.387265 | 2.949602 | 0.2541297 | 0.5623375 | FALSE | FALSE | 2.751082 | 2.970251 | 2.574997 | 2.974953 | 3.252981 | 3.173349
P11_C2_G180_Recorte_Recorte_A2_1.4.tiff | 180 | 2.371557 | 2.946406 | 0.2427214 | 0.5748497 | FALSE | FALSE | 2.744835 | 2.990481 | 2.583606 | 2.984771 | 3.224582 | 3.150163
P11_C2_G180_Recorte_Recorte_A2_1.5.tiff | 180 | 2.138726 | 2.933357 | 0.2424513 | 0.7946313 | FALSE | FALSE | 2.728149 | 2.97506 | 2.57386 | 2.973314 | 3.210676 | 3.139083
P11_C2_G180_Recorte_Recorte_A2_1.6.tiff | 180 | 2.16829 | 2.91207 | 0.2321679 | 0.7437806 | FALSE | FALSE | 2.704641 | 2.963104 | 2.567713 | 2.963271 | 3.165359 | 3.108334
P11_C2_G180_Recorte_Recorte_B_2.1.tiff | 180 | 3.25217 | 2.915117 | 0.2194307 | 0.337053 | FALSE | TRUE | 2.726393 | 2.982733 | 2.571089 | 2.988365 | 3.116087 | 3.106038
P11_C2_G180_Recorte_Recorte_B_2.2.tiff | 180 | 2.830659 | 2.934692 | 0.2284361 | 0.1040332 | TRUE | TRUE | 2.748971 | 2.994159 | 2.575229 | 2.997215 | 3.156724 | 3.135853
P11_C2_G180_Recorte_Recorte_B_2.3.tiff | 180 | 2.624804 | 2.919288 | 0.2339671 | 0.2944837 | FALSE | TRUE | 2.726112 | 2.966069 | 2.560094 | 2.973607 | 3.159139 | 3.130707
P11_C2_G180_Recorte_Recorte_B_2.4.tiff | 180 | 3.847423 | 2.923873 | 0.2202315 | 0.92355 | FALSE | FALSE | 2.723912 | 3.007461 | 2.583498 | 2.996313 | 3.133176 | 3.09888
P11_C2_G180_Recorte_Recorte_B_2.5.tiff | 180 | 3.458207 | 2.918953 | 0.2192003 | 0.5392532 | FALSE | FALSE | 2.718714 | 3.002397 | 2.580459 | 2.993316 | 3.125604 | 3.093231
P11_C2_G180_Recorte_Recorte_B_2.6.tiff | 180 | 3.500023 | 2.91822 | 0.2251505 | 0.5818028 | FALSE | FALSE | 2.716798 | 2.992943 | 2.571475 | 2.987545 | 3.137822 | 3.102737
P11_C2_G180_Recorte_Recorte_C_3.1.tiff | 180 | 3.451809 | 2.915653 | 0.2188033 | 0.536156 | FALSE | FALSE | 2.731543 | 2.987332 | 2.56859 | 2.98949 | 3.114385 | 3.102578
P11_C2_G180_Recorte_Recorte_C_3.2.tiff | 180 | 3.204173 | 2.958968 | 0.229924 | 0.2452053 | FALSE | TRUE | 2.781379 | 3.028947 | 2.588342 | 3.021751 | 3.178607 | 3.154783
P11_C2_G180_Recorte_Recorte_C_3.3.tiff | 180 | 3.805366 | 2.974548 | 0.23654 | 0.8308188 | FALSE | FALSE | 2.798661 | 3.040563 | 2.592338 | 3.031964 | 3.20941 | 3.174349
P11_C2_G180_Recorte_Recorte_C_3.4.tiff | 180 | 3.298841 | 2.939774 | 0.2191774 | 0.3590665 | FALSE | TRUE | 2.751014 | 3.032232 | 2.592128 | 3.00995 | 3.140419 | 3.112904
P11_C2_G180_Recorte_Recorte_C_3.5.tiff | 180 | 3.455507 | 2.940759 | 0.2234034 | 0.5147486 | FALSE | FALSE | 2.74842 | 3.027839 | 2.589222 | 3.006328 | 3.153152 | 3.11959
P11_C2_G180_Recorte_Recorte_C_3.6.tiff | 180 | 3.611757 | 2.96736 | 0.2270428 | 0.6443969 | FALSE | FALSE | 2.7811 | 3.059273 | 2.603997 | 3.030434 | 3.183664 | 3.145694
P11_C2_G40_Recorte_Recorte_A1_1.1.tiff | 40 | 5.188361 | 6.33572 | 0.2647798 | 1.147359 | FALSE | FALSE | 5.912883 | 6.424835 | 6.110763 | 6.522982 | 6.589105 | 6.453754
P11_C2_G40_Recorte_Recorte_A1_1.2.tiff | 40 | 5.759678 | 6.399606 | 0.2707316 | 0.6399282 | FALSE | FALSE | 5.983705 | 6.504487 | 6.141215 | 6.567939 | 6.659178 | 6.541115
P11_C2_G40_Recorte_Recorte_A1_1.3.tiff | 40 | 6.368782 | 6.351288 | 0.2632402 | 0.01749395 | TRUE | TRUE | 5.935771 | 6.445548 | 6.118198 | 6.543569 | 6.595921 | 6.468719
P11_C2_G40_Recorte_Recorte_A1_1.4.tiff | 40 | 6.985166 | 6.361948 | 0.275388 | 0.6232181 | FALSE | FALSE | 5.923519 | 6.476409 | 6.119449 | 6.54198 | 6.618363 | 6.491969
P11_C2_G40_Recorte_Recorte_A1_1.5.tiff | 40 | 6.556021 | 6.371274 | 0.2747839 | 0.1847466 | TRUE | TRUE | 5.935989 | 6.48693 | 6.125892 | 6.554689 | 6.6254 | 6.498744
P11_C2_G40_Recorte_Recorte_A1_1.6.tiff | 40 | 7.836728 | 6.328267 | 0.2650845 | 1.508461 | FALSE | FALSE | 5.89753 | 6.430092 | 6.113144 | 6.539547 | 6.562341 | 6.426948
P11_C2_G40_Recorte_Recorte_A2_1.1.tiff | 40 | 5.188361 | 6.576053 | 0.3420211 | 1.387692 | FALSE | FALSE | 6.129537 | 6.726022 | 6.180585 | 6.634083 | 6.926902 | 6.859191
P11_C2_G40_Recorte_Recorte_A2_1.2.tiff | 40 | 5.759678 | 6.682068 | 0.3591464 | 0.9223897 | FALSE | FALSE | 6.271407 | 6.810124 | 6.22999 | 6.709504 | 7.083975 | 6.987408
P11_C2_G40_Recorte_Recorte_A2_1.3.tiff | 40 | 6.368782 | 6.617864 | 0.3662644 | 0.2490824 | TRUE | TRUE | 6.183637 | 6.728641 | 6.178608 | 6.643702 | 7.035402 | 6.937195
P11_C2_G40_Recorte_Recorte_A2_1.4.tiff | 40 | 6.985166 | 6.632615 | 0.3628792 | 0.3525514 | TRUE | TRUE | 6.182405 | 6.780189 | 6.202398 | 6.668309 | 7.028966 | 6.933422
P11_C2_G40_Recorte_Recorte_A2_1.5.tiff | 40 | 6.556021 | 6.637473 | 0.3619688 | 0.08145241 | TRUE | TRUE | 6.187779 | 6.791358 | 6.205901 | 6.676727 | 7.029739 | 6.933335
P11_C2_G40_Recorte_Recorte_A2_1.6.tiff | 40 | 7.836728 | 6.582483 | 0.3553045 | 1.254245 | FALSE | FALSE | 6.112578 | 6.747131 | 6.1784 | 6.636816 | 6.945597 | 6.874374
P11_C2_G40_Recorte_Recorte_B_2.1.tiff | 40 | 7.756897 | 6.767678 | 0.3407239 | 0.9892187 | FALSE | FALSE | 6.376486 | 6.986225 | 6.305519 | 6.835725 | 7.071564 | 7.03055
P11_C2_G40_Recorte_Recorte_B_2.2.tiff | 40 | 6.744828 | 6.714356 | 0.3430789 | 0.03047262 | TRUE | TRUE | 6.303685 | 6.914715 | 6.265579 | 6.785808 | 7.024863 | 6.991484
P11_C2_G40_Recorte_Recorte_B_2.3.tiff | 40 | 7.393485 | 6.695227 | 0.3412711 | 0.698258 | FALSE | FALSE | 6.280554 | 6.888361 | 6.254444 | 6.769771 | 7.004716 | 6.973517
P11_C2_G40_Recorte_Recorte_B_2.4.tiff | 40 | 8.924758 | 6.72336 | 0.3475722 | 2.201398 | FALSE | FALSE | 6.295578 | 6.969101 | 6.275619 | 6.800815 | 7.028188 | 6.970857
P11_C2_G40_Recorte_Recorte_B_2.5.tiff | 40 | 7.01317 | 6.70413 | 0.3437392 | 0.3090401 | TRUE | TRUE | 6.274924 | 6.946561 | 6.264514 | 6.79014 | 6.998065 | 6.950575
P11_C2_G40_Recorte_Recorte_B_2.6.tiff | 40 | 7.66065 | 6.696486 | 0.3417727 | 0.9641637 | FALSE | FALSE | 6.2679 | 6.935351 | 6.261494 | 6.781113 | 6.989699 | 6.943361
P11_C2_G40_Recorte_Recorte_C_3.1.tiff | 40 | 8.655397 | 6.812342 | 0.351409 | 1.843054 | FALSE | FALSE | 6.448577 | 6.997458 | 6.314134 | 6.861189 | 7.165411 | 7.087285
P11_C2_G40_Recorte_Recorte_C_3.2.tiff | 40 | 7.226138 | 6.81037 | 0.3533608 | 0.4157674 | FALSE | TRUE | 6.442249 | 7.000199 | 6.311784 | 6.856855 | 7.166335 | 7.084799
P11_C2_G40_Recorte_Recorte_C_3.3.tiff | 40 | 6.93553 | 6.769508 | 0.362184 | 0.1660221 | TRUE | TRUE | 6.396215 | 6.925922 | 6.266874 | 6.804977 | 7.157438 | 7.065623
P11_C2_G40_Recorte_Recorte_C_3.4.tiff | 40 | 8.780912 | 6.775033 | 0.3518504 | 2.005879 | FALSE | FALSE | 6.362462 | 6.996652 | 6.31628 | 6.819243 | 7.122186 | 7.033373
P11_C2_G40_Recorte_Recorte_C_3.5.tiff | 40 | 9.023536 | 6.789598 | 0.3534245 | 2.233938 | FALSE | FALSE | 6.3825 | 7.027191 | 6.32259 | 6.828646 | 7.134497 | 7.042164
P11_C2_G40_Recorte_Recorte_C_3.6.tiff | 40 | 9.197803 | 6.803724 | 0.3572927 | 2.39408 | FALSE | FALSE | 6.400899 | 7.035039 | 6.326583 | 6.838606 | 7.161985 | 7.059231
P11_C2_G80_Recorte_Recorte_A1_1.1.tiff | 80 | 4.155843 | 4.232307 | 0.1952887 | 0.07646472 | TRUE | TRUE | 3.985475 | 4.118149 | 4.073248 | 4.413662 | 4.377331 | 4.425979
P11_C2_G80_Recorte_Recorte_A1_1.2.tiff | 80 | 3.945419 | 4.241593 | 0.1939174 | 0.2961742 | FALSE | TRUE | 3.997296 | 4.131755 | 4.079617 | 4.421933 | 4.385561 | 4.433397
P11_C2_G80_Recorte_Recorte_A1_1.3.tiff | 80 | 4.091113 | 4.248706 | 0.1937365 | 0.1575931 | TRUE | TRUE | 4.004622 | 4.144706 | 4.081925 | 4.424571 | 4.395054 | 4.441358
P11_C2_G80_Recorte_Recorte_A1_1.4.tiff | 80 | 3.572266 | 4.240451 | 0.1987183 | 0.6681851 | FALSE | FALSE | 3.990933 | 4.132299 | 4.069378 | 4.419216 | 4.392815 | 4.438065
P11_C2_G80_Recorte_Recorte_A1_1.5.tiff | 80 | 3.584105 | 4.240683 | 0.1982484 | 0.6565782 | FALSE | FALSE | 3.993705 | 4.131726 | 4.068742 | 4.421696 | 4.390066 | 4.438162
P11_C2_G80_Recorte_Recorte_A1_1.6.tiff | 80 | 4.564184 | 4.228334 | 0.1974201 | 0.3358496 | FALSE | TRUE | 3.98289 | 4.110713 | 4.064891 | 4.417725 | 4.370537 | 4.42325
P11_C2_G80_Recorte_Recorte_A2_1.1.tiff | 80 | 4.155843 | 4.495524 | 0.2595362 | 0.3396808 | FALSE | TRUE | 4.223588 | 4.509621 | 4.15153 | 4.572338 | 4.77527 | 4.740794
P11_C2_G80_Recorte_Recorte_A2_1.2.tiff | 80 | 3.945419 | 4.514776 | 0.2752965 | 0.5693569 | FALSE | FALSE | 4.238627 | 4.514887 | 4.152701 | 4.576239 | 4.830896 | 4.775304
P11_C2_G80_Recorte_Recorte_A2_1.3.tiff | 80 | 4.091113 | 4.524697 | 0.2948237 | 0.4335845 | FALSE | TRUE | 4.241183 | 4.506176 | 4.143757 | 4.569271 | 4.882631 | 4.805167
P11_C2_G80_Recorte_Recorte_A2_1.4.tiff | 80 | 3.572266 | 4.527406 | 0.2763324 | 0.9551397 | FALSE | FALSE | 4.237215 | 4.539814 | 4.174404 | 4.579344 | 4.852836 | 4.780823
P11_C2_G80_Recorte_Recorte_A2_1.5.tiff | 80 | 3.584105 | 4.506433 | 0.2714097 | 0.9223285 | FALSE | FALSE | 4.216009 | 4.523091 | 4.158682 | 4.567231 | 4.8173 | 4.756287
P11_C2_G80_Recorte_Recorte_A2_1.6.tiff | 80 | 4.564184 | 4.504906 | 0.2645711 | 0.05927747 | TRUE | TRUE | 4.216771 | 4.529653 | 4.164666 | 4.570515 | 4.801786 | 4.746048
P11_C2_G80_Recorte_Recorte_B_2.1.tiff | 80 | 5.457625 | 4.653533 | 0.2476781 | 0.8040918 | FALSE | FALSE | 4.431277 | 4.740304 | 4.267171 | 4.747168 | 4.873489 | 4.861792
P11_C2_G80_Recorte_Recorte_B_2.2.tiff | 80 | 4.330977 | 4.655351 | 0.2559981 | 0.3243741 | FALSE | TRUE | 4.426445 | 4.728358 | 4.260534 | 4.746542 | 4.894319 | 4.875907
P11_C2_G80_Recorte_Recorte_B_2.3.tiff | 80 | 3.691111 | 4.619598 | 0.2622718 | 0.9284874 | FALSE | FALSE | 4.377525 | 4.669828 | 4.229473 | 4.706069 | 4.881047 | 4.853649
P11_C2_G80_Recorte_Recorte_B_2.4.tiff | 80 | 4.56955 | 4.645097 | 0.2580472 | 0.07554682 | TRUE | TRUE | 4.397098 | 4.758683 | 4.250736 | 4.743293 | 4.878764 | 4.842006
P11_C2_G80_Recorte_Recorte_B_2.5.tiff | 80 | 5.005226 | 4.628905 | 0.2550629 | 0.3763216 | FALSE | TRUE | 4.38285 | 4.73741 | 4.239836 | 4.728559 | 4.858416 | 4.826359
P11_C2_G80_Recorte_Recorte_B_2.6.tiff | 80 | 4.915442 | 4.606537 | 0.2479226 | 0.3089042 | FALSE | TRUE | 4.36072 | 4.70827 | 4.232641 | 4.710933 | 4.826151 | 4.800509
P11_C2_G80_Recorte_Recorte_C_3.1.tiff | 80 | 4.587072 | 4.613309 | 0.2431322 | 0.02623719 | TRUE | TRUE | 4.39136 | 4.676174 | 4.244478 | 4.695624 | 4.847535 | 4.824683
P11_C2_G80_Recorte_Recorte_C_3.2.tiff | 80 | 5.235537 | 4.64574 | 0.249231 | 0.5897973 | FALSE | FALSE | 4.427496 | 4.710212 | 4.262968 | 4.72214 | 4.892783 | 4.85884
P11_C2_G80_Recorte_Recorte_C_3.3.tiff | 80 | 5.024241 | 4.660044 | 0.2667919 | 0.3641968 | FALSE | TRUE | 4.440287 | 4.702022 | 4.254326 | 4.722457 | 4.948595 | 4.892575
P11_C2_G80_Recorte_Recorte_C_3.4.tiff | 80 | 5.975987 | 4.621486 | 0.2476202 | 1.3545 | FALSE | FALSE | 4.363075 | 4.722549 | 4.26347 | 4.704842 | 4.861459 | 4.813523

## Métricas
Métrica | Valor
R² (media ensemble) | 0.8845672
MAE (µm) | 0.4144254
RMSE (µm) | 0.5941709
SD medio entre folds (µm) | 0.2470174
Cobertura ±1 SD (%) | 42.63158
Cobertura ±2 SD (%) | 66.31579