## Sheet1
archivo | grano | Ra_real | Ra_pred | r_alta_frec | r_baja_frec | act_borde | act_centro | razon_borde_centro
P11_C1_G40_Recorte_Recorte_A1_1.1.tiff | 40 | 6.124907 | 6.219726 | 0.6766523 | 0.5433409 | 0.8610106 | 0.8635691 | 0.9970374
P11_C1_G40_Recorte_Recorte_A1_1.2.tiff | 40 | 6.669285 | 6.232536 | 0.6971179 | 0.5749665 | 0.866522 | 0.8655942 | 1.001072
P11_C1_G40_Recorte_Recorte_A1_1.3.tiff | 40 | 6.29964 | 6.229249 | 0.7004784 | 0.554549 | 0.8510497 | 0.8449013 | 1.007277
P11_C1_G40_Recorte_Recorte_A1_1.4.tiff | 40 | 7.068183 | 6.255999 | 0.6732715 | 0.5243724 | 0.8691382 | 0.8735315 | 0.9949707
P11_C1_G40_Recorte_Recorte_A1_1.5.tiff | 40 | 6.057554 | 6.193798 | 0.6364005 | 0.4639961 | 0.8413622 | 0.8403704 | 1.00118
P11_C1_G40_Recorte_Recorte_A1_1.6.tiff | 40 | 6.240465 | 6.210802 | 0.6967165 | 0.6174203 | 0.8690519 | 0.8746469 | 0.9936031
P11_C1_G40_Recorte_Recorte_A2_1.1.tiff | 40 | 6.124907 | 6.489406 | 0.6868712 | 0.5341595 | 0.820292 | 0.8138353 | 1.007934
P11_C1_G40_Recorte_Recorte_A2_1.2.tiff | 40 | 6.669285 | 6.488979 | 0.6776685 | 0.5214121 | 0.787388 | 0.7828414 | 1.005808
P11_C1_G40_Recorte_Recorte_A2_1.3.tiff | 40 | 6.29964 | 6.455874 | 0.7058349 | 0.5462112 | 0.7733032 | 0.7760977 | 0.9963993
P11_C1_G40_Recorte_Recorte_A2_1.4.tiff | 40 | 7.068183 | 6.526297 | 0.6629623 | 0.4573918 | 0.7857567 | 0.7898354 | 0.994836
P11_C1_G40_Recorte_Recorte_A2_1.5.tiff | 40 | 6.057554 | 6.416556 | 0.621913 | 0.4023579 | 0.7977722 | 0.7941364 | 1.004578
P11_C1_G40_Recorte_Recorte_A2_1.6.tiff | 40 | 6.240465 | 6.470049 | 0.6890171 | 0.52253 | 0.7965849 | 0.8126156 | 0.9802728
P11_C1_G40_Recorte_Recorte_B_2.1.tiff | 40 | 6.717491 | 6.500935 | 0.6339714 | 0.5076782 | 0.7757329 | 0.7733653 | 1.003061
P11_C1_G40_Recorte_Recorte_B_2.2.tiff | 40 | 7.047081 | 6.489701 | 0.6956051 | 0.611989 | 0.7323546 | 0.7399954 | 0.9896746
P11_C1_G40_Recorte_Recorte_B_2.3.tiff | 40 | 7.947232 | 6.480032 | 0.6739748 | 0.540257 | 0.7060614 | 0.7090821 | 0.99574
P11_C1_G40_Recorte_Recorte_B_2.4.tiff | 40 | 6.952225 | 6.49097 | 0.6353067 | 0.4381834 | 0.7612736 | 0.758682 | 1.003416
P11_C1_G40_Recorte_Recorte_B_2.5.tiff | 40 | 6.854054 | 6.484795 | 0.6659489 | 0.5468968 | 0.7206755 | 0.7189199 | 1.002442
P11_C1_G40_Recorte_Recorte_B_2.6.tiff | 40 | 6.768207 | 6.464517 | 0.6967394 | 0.6182568 | 0.6990274 | 0.7043407 | 0.9924564
P11_C1_G40_Recorte_Recorte_C_3.1.tiff | 40 | 5.216817 | 6.33897 | 0.7409862 | 0.6653498 | 0.8220469 | 0.8193064 | 1.003345
P11_C1_G40_Recorte_Recorte_C_3.2.tiff | 40 | 5.531164 | 6.465972 | 0.7654741 | 0.6645476 | 0.7928701 | 0.8112472 | 0.9773471
P11_C1_G80_Recorte_Recorte_A1_1.1.tiff | 80 | 4.13562 | 4.164158 | 0.5704138 | 0.4522988 | 0.8925697 | 0.8909127 | 1.00186
P11_C1_G80_Recorte_Recorte_A1_1.2.tiff | 80 | 5.241257 | 4.176274 | 0.5586784 | 0.3799567 | 0.9108476 | 0.9121389 | 0.9985843
P11_C1_G80_Recorte_Recorte_A1_1.3.tiff | 80 | 4.572181 | 4.179635 | 0.534514 | 0.286444 | 0.8722582 | 0.8721079 | 1.000172
P11_C1_G80_Recorte_Recorte_A1_1.4.tiff | 80 | 4.557688 | 4.187994 | 0.5015167 | 0.3294088 | 0.9032603 | 0.9061044 | 0.9968612
P11_C1_G80_Recorte_Recorte_A1_1.5.tiff | 80 | 5.055335 | 4.156148 | 0.5341723 | 0.2319517 | 0.8999465 | 0.8999141 | 1.000036
P11_C1_G80_Recorte_Recorte_A1_1.6.tiff | 80 | 5.188095 | 4.162708 | 0.5580363 | 0.3642693 | 0.9125966 | 0.9176944 | 0.994445
P11_C1_G80_Recorte_Recorte_A2_1.1.tiff | 80 | 4.13562 | 4.429258 | 0.5913391 | 0.4451418 | 0.7878748 | 0.7840561 | 1.004871
P11_C1_G80_Recorte_Recorte_A2_1.2.tiff | 80 | 5.241257 | 4.454584 | 0.553001 | 0.3718548 | 0.8563123 | 0.8549913764 | 1.001545
P11_C1_G80_Recorte_Recorte_A2_1.3.tiff | 80 | 4.572181 | 4.43633 | 0.5410565 | 0.2998803 | 0.8070494 | 0.8048342 | 1.002752
P11_C1_G80_Recorte_Recorte_A2_1.4.tiff | 80 | 4.557688 | 4.463115 | 0.5479323 | 0.2644289 | 0.8019489 | 0.8060887 | 0.9948643
P11_C1_G80_Recorte_Recorte_A2_1.5.tiff | 80 | 5.055335 | 4.412753 | 0.5312033 | 0.3255045 | 0.8705869 | 0.8685706 | 1.002321
P11_C1_G80_Recorte_Recorte_A2_1.6.tiff | 80 | 5.188095 | 4.428459 | 0.5346681 | 0.3708117 | 0.8083617 | 0.8111469 | 0.9965664
P11_C1_G80_Recorte_Recorte_B_2.1.tiff | 80 | 4.302496 | 4.325994 | 0.5616273 | 0.3585402 | 0.8217052 | 0.8205408 | 1.001419
P11_C1_G80_Recorte_Recorte_B_2.2.tiff | 80 | 4.581006 | 4.336702 | 0.5404957 | 0.3682318 | 0.784333 | 0.7844918 | 0.9997975
P11_C1_G80_Recorte_Recorte_B_2.3.tiff | 80 | 4.368751 | 4.367401 | 0.6194699 | 0.4819571 | 0.7896528 | 0.7917497 | 0.9973515
P11_C1_G80_Recorte_Recorte_B_2.4.tiff | 80 | 4.574565 | 4.35545 | 0.5592117 | 0.3347199 | 0.7908559 | 0.7907525 | 1.000131
P11_C1_G80_Recorte_Recorte_B_2.5.tiff | 80 | 4.328906 | 4.332141 | 0.5480399 | 0.3974245 | 0.8007087 | 0.7993505 | 1.001699
P11_C1_G80_Recorte_Recorte_B_2.6.tiff | 80 | 4.639349 | 4.335084 | 0.6271051 | 0.5118343 | 0.8158625 | 0.8151163 | 1.000915
P11_C1_G80_Recorte_Recorte_C_3.1.tiff | 80 | 4.220066 | 4.326557 | 0.5960746 | 0.4428285 | 0.8663397 | 0.8662744 | 1.000075
P11_C1_G80_Recorte_Recorte_C_3.2.tiff | 80 | 4.076528 | 4.370603 | 0.6542463 | 0.5120338 | 0.823568 | 0.8280395 | 0.9945998
P11_C1_G120_Recorte_Recorte_A1_1.1.tiff | 120 | 2.931082 | 2.77111 | 0.5503649 | 0.5107407 | 0.927926 | 0.9272191 | 1.000762
P11_C1_G120_Recorte_Recorte_A1_1.2.tiff | 120 | 2.508141 | 2.778821 | 0.5549424 | 0.4748648 | 0.9273463 | 0.9269552 | 1.000422
P11_C1_G120_Recorte_Recorte_A1_1.3.tiff | 120 | 2.965412 | 2.784468 | 0.5029464 | 0.40348 | 0.9141248 | 0.9160138 | 0.9979378
P11_C1_G120_Recorte_Recorte_A1_1.4.tiff | 120 | 2.943833 | 2.797319 | 0.4482319 | 0.32876 | 0.9198527 | 0.922157 | 0.9975012
P11_C1_G120_Recorte_Recorte_A1_1.5.tiff | 120 | 2.668729 | 2.768795 | 0.4663419 | 0.2391533 | 0.9260213 | 0.9272569 | 0.9986674
P11_C1_G120_Recorte_Recorte_A1_1.6.tiff | 120 | 3.182785 | 2.762358 | 0.5379106 | 0.3682801 | 0.9319075 | 0.9334418 | 0.9983562
P11_C1_G120_Recorte_Recorte_A2_1.1.tiff | 120 | 2.931082 | 2.951798 | 0.5119534 | 0.4427515 | 0.8873906 | 0.8849276 | 1.002783
P11_C1_G120_Recorte_Recorte_A2_1.2.tiff | 120 | 2.508141 | 2.964087 | 0.5763828 | 0.4509644 | 0.894142 | 0.8934233 | 1.000804
P11_C1_G120_Recorte_Recorte_A2_1.3.tiff | 120 | 2.965412 | 2.964584 | 0.4841071 | 0.407031 | 0.8835057 | 0.8857484 | 0.997468
P11_C1_G120_Recorte_Recorte_A2_1.4.tiff | 120 | 2.943833 | 2.986856 | 0.4616095 | 0.3436907 | 0.8924735 | 0.8937119 | 0.9986144
P11_C1_G120_Recorte_Recorte_A2_1.5.tiff | 120 | 2.668729 | 2.942297 | 0.4607657 | 0.3232533 | 0.9138039 | 0.9110008 | 1.003077
P11_C1_G120_Recorte_Recorte_A2_1.6.tiff | 120 | 3.182785 | 2.943789 | 0.4938593 | 0.398525 | 0.880139 | 0.8855469 | 0.9938932
P11_C1_G120_Recorte_Recorte_B_2.1.tiff | 120 | 3.002725 | 2.892607 | 0.5890266 | 0.4442082 | 0.8853324 | 0.8870121 | 0.9981063
P11_C1_G120_Recorte_Recorte_B_2.2.tiff | 120 | 3.290539 | 2.898357 | 0.4931263 | 0.2916626 | 0.8713647 | 0.8711222 | 1.000278
P11_C1_G120_Recorte_Recorte_B_2.3.tiff | 120 | 3.391685 | 2.913783 | 0.5468544 | 0.4207613 | 0.8870113 | 0.8880631 | 0.9988156
P11_C1_G120_Recorte_Recorte_B_2.4.tiff | 120 | 3.014237 | 2.899181 | 0.5331348 | 0.3598762 | 0.9014402 | 0.9003074 | 1.001258
P11_C1_G120_Recorte_Recorte_B_2.5.tiff | 120 | 3.063061 | 2.897085 | 0.5574682 | 0.3550482 | 0.8781505 | 0.8776939 | 1.00052
P11_C1_G120_Recorte_Recorte_B_2.6.tiff | 120 | 3.010572 | 2.895966 | 0.5865083 | 0.5128121 | 0.884128 | 0.8868182 | 0.9969665
P11_C1_G120_Recorte_Recorte_C_3.1.tiff | 120 | 3.170564 | 2.916268 | 0.6160681 | 0.4595675 | 0.8377677 | 0.8365236 | 1.001487
P11_C1_G120_Recorte_Recorte_C_3.2.tiff | 120 | 3.089947 | 2.950208 | 0.6398146 | 0.5427107 | 0.8257455 | 0.8274662 | 0.9979205
P11_C1_G180_Recorte_Recorte_A1_1.1.tiff | 180 | 2.641463 | 2.592367 | 0.5573623 | 0.3901876 | 0.9591336 | 0.9584664 | 1.000696
P11_C1_G180_Recorte_Recorte_A1_1.2.tiff | 180 | 2.771014 | 2.596851 | 0.5017588 | 0.3021689 | 0.9476104 | 0.9481333 | 0.9994485
P11_C1_G180_Recorte_Recorte_A1_1.3.tiff | 180 | 2.310128 | 2.598204 | 0.4644769 | 0.2748074 | 0.9503989 | 0.9504867 | 0.9999076
P11_C1_G180_Recorte_Recorte_A1_1.4.tiff | 180 | 2.687885 | 2.608436 | 0.4162103 | 0.1122999 | 0.9522923 | 0.953024 | 0.9992323
P11_C1_G180_Recorte_Recorte_A1_1.5.tiff | 180 | 2.56492 | 2.593967 | 0.4275609 | 0.1059195 | 0.9529586 | 0.9521571 | 1.000842
P11_C1_G180_Recorte_Recorte_A1_1.6.tiff | 180 | 2.46353 | 2.584958 | 0.4354559 | 0.1730595 | 0.9568358 | 0.9570889 | 0.9997356
P11_C1_G180_Recorte_Recorte_A2_1.1.tiff | 180 | 2.641463 | 2.715365 | 0.4793828 | 0.3305991 | 0.9296579 | 0.9296095 | 1.000052
P11_C1_G180_Recorte_Recorte_A2_1.2.tiff | 180 | 2.771014 | 2.72548 | 0.4864534 | 0.322849 | 0.8967957 | 0.8958755 | 1.001027
P11_C1_G180_Recorte_Recorte_A2_1.3.tiff | 180 | 2.310128 | 2.736298 | 0.4609587 | 0.3237109 | 0.9146748 | 0.9135821 | 1.001196
P11_C1_G180_Recorte_Recorte_A2_1.4.tiff | 180 | 2.687885 | 2.742912 | 0.4481129 | 0.2961895 | 0.9010209 | 0.901347 | 0.9996382
P11_C1_G180_Recorte_Recorte_A2_1.5.tiff | 180 | 2.56492 | 2.717994 | 0.437388 | 0.3036568 | 0.9185709 | 0.9173216 | 1.001362
P11_C1_G180_Recorte_Recorte_A2_1.6.tiff | 180 | 2.46353 | 2.71067 | 0.4194382 | 0.217231 | 0.9360037 | 0.9365996 | 0.9993638
P11_C1_G180_Recorte_Recorte_B_2.1.tiff | 180 | 2.556026 | 2.711833 | 0.4791613 | 0.2998172 | 0.9098834 | 0.9105729 | 0.9992428
P11_C1_G180_Recorte_Recorte_B_2.2.tiff | 180 | 2.863761 | 2.721131 | 0.3988352 | 0.2138525 | 0.8535909 | 0.8532425 | 1.000408
P11_C1_G180_Recorte_Recorte_B_2.3.tiff | 180 | 2.906742 | 2.735154 | 0.4639681 | 0.2132182 | 0.8457694 | 0.8459623 | 0.999772
P11_C1_G180_Recorte_Recorte_B_2.4.tiff | 180 | 2.519037 | 2.724514 | 0.4195774 | 0.258297 | 0.9179887 | 0.9191747 | 0.9987097
P11_C1_G180_Recorte_Recorte_B_2.5.tiff | 180 | 2.718414 | 2.725145 | 0.5057224 | 0.2451472 | 0.8494711 | 0.8470118 | 1.002903
P11_C1_G180_Recorte_Recorte_B_2.6.tiff | 180 | 2.586366 | 2.720312 | 0.4805692 | 0.3446172 | 0.9070219 | 0.9075117 | 0.9994603
P11_C1_G180_Recorte_Recorte_C_3.1.tiff | 180 | 2.451946 | 2.748077 | 0.5742195 | 0.1885512 | 0.8927917 | 0.8952662 | 0.997236
P11_C1_G180_Recorte_Recorte_C_3.2.tiff | 180 | 2.621051 | 2.77174 | 0.5855779 | 0.2835759 | 0.8776746 | 0.8777032 | 0.9999674