## Resumen
metodo | ancho_medio_um | cobertura_empirica
Monte Carlo crudo (p05-p95) | 0.5451045 | 0.4631579
Conformal constante | 2.998239 | 0.9684211
Conformal escalado por SD del MC | 1.717235 | 0.9105263

## Detalle
archivo | grano | Ra_real | Ra_media | sd_montecarlo | residuo_abs | conf_inf | conf_sup | confesc_inf | confesc_sup
P11_C1_G120_Recorte_Recorte_A1_1.1.tiff | 120 | 2.931082 | 2.829936 | 0.1142601 | 0.1011465 | 1.330816 | 4.329055 | 2.311421 | 3.34845
P11_C1_G120_Recorte_Recorte_A1_1.2.tiff | 120 | 2.508141 | 2.83221 | 0.1160119 | 0.3240688 | 1.33309 | 4.331329 | 2.305746 | 3.358674
P11_C1_G120_Recorte_Recorte_A1_1.3.tiff | 120 | 2.965412 | 2.832971 | 0.1178343 | 0.132441 | 1.333851 | 4.33209 | 2.298237 | 3.367705
P11_C1_G120_Recorte_Recorte_A1_1.4.tiff | 120 | 2.943833 | 2.868543 | 0.1145351 | 0.07528973 | 1.369424 | 4.367663 | 2.348781 | 3.388306
P11_C1_G120_Recorte_Recorte_A1_1.5.tiff | 120 | 2.668729 | 2.826239 | 0.1202383 | 0.15751 | 1.32712 | 4.325359 | 2.280596 | 3.371883
P11_C1_G120_Recorte_Recorte_A1_1.6.tiff | 120 | 3.182785 | 2.820761 | 0.1210427 | 0.3620238 | 1.321641 | 4.319881 | 2.271467 | 3.370055
P11_C1_G120_Recorte_Recorte_A2_1.1.tiff | 120 | 2.931082 | 3.037241 | 0.1422311 | 0.1061594 | 1.538122 | 4.536361 | 2.391794 | 3.682689
P11_C1_G120_Recorte_Recorte_A2_1.2.tiff | 120 | 2.508141 | 3.056829 | 0.1460496 | 0.5486879 | 1.557709 | 4.555949 | 2.394053 | 3.719605
P11_C1_G120_Recorte_Recorte_A2_1.3.tiff | 120 | 2.965412 | 3.067091 | 0.1493554 | 0.1016796 | 1.567972 | 4.566211 | 2.389314 | 3.744869
P11_C1_G120_Recorte_Recorte_A2_1.4.tiff | 120 | 2.943833 | 3.111933 | 0.1471324 | 0.1681004 | 1.612814 | 4.611053 | 2.444244 | 3.779623
P11_C1_G120_Recorte_Recorte_A2_1.5.tiff | 120 | 2.668729 | 3.04439 | 0.1307094 | 0.3756607 | 1.54527 | 4.54351 | 2.451228 | 3.637552
P11_C1_G120_Recorte_Recorte_A2_1.6.tiff | 120 | 3.182785 | 3.05067 | 0.1334863 | 0.1321149 | 1.55155 | 4.549789 | 2.444907 | 3.656433
P11_C1_G120_Recorte_Recorte_B_2.1.tiff | 120 | 3.002725 | 2.963158 | 0.1207117 | 0.03956747 | 1.464038 | 4.462277 | 2.415366 | 3.510949
P11_C1_G120_Recorte_Recorte_B_2.2.tiff | 120 | 3.29054 | 2.977015 | 0.1235417 | 0.3135242 | 1.477896 | 4.476135 | 2.416381 | 3.537649
P11_C1_G120_Recorte_Recorte_B_2.3.tiff | 120 | 3.391685 | 3.000209 | 0.1290342 | 0.3914757 | 1.50109 | 4.499329 | 2.41465 | 3.585769
P11_C1_G120_Recorte_Recorte_B_2.4.tiff | 120 | 3.014237 | 2.986554 | 0.1250635 | 0.02768302 | 1.487434 | 4.485673 | 2.419013 | 3.554094
P11_C1_G120_Recorte_Recorte_B_2.5.tiff | 120 | 3.063061 | 2.983965 | 0.1233811 | 0.07909608 | 1.484845 | 4.483084 | 2.42406 | 3.54387
P11_C1_G120_Recorte_Recorte_B_2.6.tiff | 120 | 3.010572 | 2.97809 | 0.1213967 | 0.03248143 | 1.478971 | 4.47721 | 2.42719 | 3.528991
P11_C1_G120_Recorte_Recorte_C_3.1.tiff | 120 | 3.170564 | 2.987619 | 0.1244657 | 0.1829455 | 1.488499 | 4.486738 | 2.422791 | 3.552447
P11_C1_G120_Recorte_Recorte_C_3.2.tiff | 120 | 3.089947 | 3.029948 | 0.1324722 | 0.05999851 | 1.530828 | 4.529068 | 2.428787 | 3.631109
P11_C1_G120_Recorte_Recorte_C_3.3.tiff | 120 | 3.193039 | 3.040288 | 0.1346888 | 0.1527517 | 1.541168 | 4.539407 | 2.429067 | 3.651508
P11_C1_G120_Recorte_Recorte_C_3.4.tiff | 120 | 3.151388 | 3.02583 | 0.1276029 | 0.1255589 | 1.52671 | 4.524949 | 2.446766 | 3.604893
P11_C1_G120_Recorte_Recorte_C_3.5.tiff | 120 | 3.68806 | 3.037329 | 0.1294378 | 0.6507311 | 1.53821 | 4.536449 | 2.449938 | 3.62472
P11_C1_G120_Recorte_Recorte_C_3.6.tiff | 120 | 2.976665 | 3.014811 | 0.1232778 | 0.0381453 | 1.515691 | 4.51393 | 2.455374 | 3.574247
P11_C1_G180_Recorte_Recorte_A1_1.1.tiff | 180 | 2.641463 | 2.636087 | 0.1275651 | 0.005375624 | 1.136968 | 4.135207 | 2.057195 | 3.21498
P11_C1_G180_Recorte_Recorte_A1_1.2.tiff | 180 | 2.771014 | 2.636159 | 0.1282301 | 0.1348548 | 1.13704 | 4.135279 | 2.054249 | 3.21807
P11_C1_G180_Recorte_Recorte_A1_1.3.tiff | 180 | 2.310127 | 2.63407 | 0.128966 | 0.3239427 | 1.134951 | 4.13319 | 2.04882 | 3.21932
P11_C1_G180_Recorte_Recorte_A1_1.4.tiff | 180 | 2.687885 | 2.655594 | 0.1264141 | 0.03229022 | 1.156475 | 4.154714 | 2.081925 | 3.229264
P11_C1_G180_Recorte_Recorte_A1_1.5.tiff | 180 | 2.56492 | 2.631224 | 0.1304091 | 0.06630397 | 1.132104 | 4.130343 | 2.039425 | 3.223023
P11_C1_G180_Recorte_Recorte_A1_1.6.tiff | 180 | 2.46353 | 2.62277 | 0.130926 | 0.1592405 | 1.123651 | 4.12189 | 2.028626 | 3.216915
P11_C1_G180_Recorte_Recorte_A2_1.1.tiff | 180 | 2.641463 | 2.832869 | 0.1474641 | 0.1914065 | 1.33375 | 4.331989 | 2.163675 | 3.502064
P11_C1_G180_Recorte_Recorte_A2_1.2.tiff | 180 | 2.771014 | 2.856195 | 0.1524967 | 0.08518124 | 1.357076 | 4.355315 | 2.164162 | 3.548228
P11_C1_G180_Recorte_Recorte_A2_1.3.tiff | 180 | 2.310127 | 2.876795 | 0.1557181 | 0.5666671 | 1.377675 | 4.375914 | 2.170143 | 3.583446
P11_C1_G180_Recorte_Recorte_A2_1.4.tiff | 180 | 2.687885 | 2.893189 | 0.1568447 | 0.2053049 | 1.39407 | 4.392309 | 2.181425 | 3.604954
P11_C1_G180_Recorte_Recorte_A2_1.5.tiff | 180 | 2.56492 | 2.841746 | 0.1466534 | 0.2768259 | 1.342626 | 4.340865 | 2.17623 | 3.507261
P11_C1_G180_Recorte_Recorte_A2_1.6.tiff | 180 | 2.46353 | 2.839309 | 0.1494925 | 0.3757794 | 1.340189 | 4.338429 | 2.160909 | 3.517709
P11_C1_G180_Recorte_Recorte_B_2.1.tiff | 180 | 2.556026 | 2.798284 | 0.1387288 | 0.2422583 | 1.299164 | 4.297403 | 2.16873 | 3.427838
P11_C1_G180_Recorte_Recorte_B_2.2.tiff | 180 | 2.863761 | 2.814198 | 0.1396543 | 0.04956293 | 1.315078 | 4.313318 | 2.180445 | 3.447952
P11_C1_G180_Recorte_Recorte_B_2.3.tiff | 180 | 2.906742 | 2.837492 | 0.1447422 | 0.06925011 | 1.338372 | 4.336611 | 2.180649 | 3.494334
P11_C1_G180_Recorte_Recorte_B_2.4.tiff | 180 | 2.519037 | 2.827827 | 0.1455659 | 0.3087897 | 1.328707 | 4.326946 | 2.167246 | 3.488407
P11_C1_G180_Recorte_Recorte_B_2.5.tiff | 180 | 2.718414 | 2.823749 | 0.1421685 | 0.1053355 | 1.32463 | 4.322869 | 2.178586 | 3.468912
P11_C1_G180_Recorte_Recorte_B_2.6.tiff | 180 | 2.586366 | 2.806683 | 0.1343962 | 0.2203171 | 1.307563 | 4.305803 | 2.196791 | 3.416575
P11_C1_G180_Recorte_Recorte_C_3.1.tiff | 180 | 2.451946 | 2.812353 | 0.1296638 | 0.3604071 | 1.313233 | 4.311472 | 2.223936 | 3.400769
P11_C1_G180_Recorte_Recorte_C_3.2.tiff | 180 | 2.621051 | 2.846384 | 0.1360973 | 0.2253337 | 1.347265 | 4.345504 | 2.228773 | 3.463996
P11_C1_G180_Recorte_Recorte_C_3.3.tiff | 180 | 2.70696 | 2.880401 | 0.147322 | 0.1734407 | 1.381282 | 4.379521 | 2.211851 | 3.548951
P11_C1_G180_Recorte_Recorte_C_3.4.tiff | 180 | 2.681246 | 2.835756 | 0.1336549 | 0.1545098 | 1.336636 | 4.334875 | 2.229228 | 3.442284
P11_C1_G180_Recorte_Recorte_C_3.5.tiff | 180 | 2.75472 | 2.856824 | 0.1360269 | 0.1021047 | 1.357705 | 4.355944 | 2.239532 | 3.474117
P11_C1_G180_Recorte_Recorte_C_3.6.tiff | 180 | 2.887332 | 2.867605 | 0.1362781 | 0.01972699 | 1.368486 | 4.366725 | 2.249173 | 3.486038
P11_C1_G40_Recorte_Recorte_A1_1.1.tiff | 40 | 6.124907 | 6.291884 | 0.3011024 | 0.1669774 | 4.792765 | 7.791004 | 4.925477 | 7.658292
P11_C1_G40_Recorte_Recorte_A1_1.2.tiff | 40 | 6.669285 | 6.30217 | 0.2987538 | 0.367115 | 4.80305 | 7.801289 | 4.94642 | 7.657919
P11_C1_G40_Recorte_Recorte_A1_1.3.tiff | 40 | 6.29964 | 6.288987 | 0.2986504 | 0.01065302 | 4.789867 | 7.788106 | 4.933706 | 7.644267
P11_C1_G40_Recorte_Recorte_A1_1.4.tiff | 40 | 7.068183 | 6.354339 | 0.302587 | 0.7138448 | 4.855219 | 7.853458 | 4.981194 | 7.727484
P11_C1_G40_Recorte_Recorte_A1_1.5.tiff | 40 | 6.057554 | 6.279164 | 0.3130855 | 0.2216096 | 4.780044 | 7.778283 | 4.858376 | 7.699951
P11_C1_G40_Recorte_Recorte_A1_1.6.tiff | 40 | 6.240465 | 6.302821 | 0.3062745 | 0.06235552 | 4.803701 | 7.80194 | 4.912942 | 7.692699
P11_C1_G40_Recorte_Recorte_A2_1.1.tiff | 40 | 6.124907 | 6.594441 | 0.2750929 | 0.4695344 | 5.095322 | 8.093561 | 5.346065 | 7.842818
P11_C1_G40_Recorte_Recorte_A2_1.2.tiff | 40 | 6.669285 | 6.613946 | 0.2822596 | 0.05533886 | 5.114826 | 8.113066 | 5.333047 | 7.894845
P11_C1_G40_Recorte_Recorte_A2_1.3.tiff | 40 | 6.29964 | 6.595441 | 0.2907386 | 0.2958012 | 5.096321 | 8.09456 | 5.276064 | 7.914818
P11_C1_G40_Recorte_Recorte_A2_1.4.tiff | 40 | 7.068183 | 6.704064 | 0.2866853 | 0.3641191 | 5.204945 | 8.203184 | 5.403082 | 8.005047
P11_C1_G40_Recorte_Recorte_A2_1.5.tiff | 40 | 6.057554 | 6.550324 | 0.2862881 | 0.4927702 | 5.051205 | 8.049444 | 5.251144 | 7.849505
P11_C1_G40_Recorte_Recorte_A2_1.6.tiff | 40 | 6.240465 | 6.634655 | 0.2823308 | 0.3941898 | 5.135535 | 8.133775 | 5.353433 | 7.915877
P11_C1_G40_Recorte_Recorte_B_2.1.tiff | 40 | 6.717491 | 6.613865 | 0.2833355 | 0.1036258 | 5.114745 | 8.112984 | 5.328084 | 7.899646
P11_C1_G40_Recorte_Recorte_B_2.2.tiff | 40 | 7.047081 | 6.607292 | 0.284504 | 0.4397888 | 5.108173 | 8.106412 | 5.316208 | 7.898376
P11_C1_G40_Recorte_Recorte_B_2.3.tiff | 40 | 7.947232 | 6.608607 | 0.2869818 | 1.338625 | 5.109487 | 8.107726 | 5.306279 | 7.910935
P11_C1_G40_Recorte_Recorte_B_2.4.tiff | 40 | 6.952225 | 6.640494 | 0.2802951 | 0.3117313 | 5.141374 | 8.139613 | 5.36851 | 7.912478
P11_C1_G40_Recorte_Recorte_B_2.5.tiff | 40 | 6.854053 | 6.628861 | 0.2787614 | 0.2251921 | 5.129742 | 8.127981 | 5.363838 | 7.893885
P11_C1_G40_Recorte_Recorte_B_2.6.tiff | 40 | 6.768207 | 6.601967 | 0.2769021 | 0.1662397 | 5.102847 | 8.101086 | 5.34538 | 7.858553
P11_C1_G40_Recorte_Recorte_C_3.1.tiff | 40 | 5.216817 | 6.442677 | 0.2861749 | 1.22586 | 4.943558 | 7.941797 | 5.144011 | 7.741344
P11_C1_G40_Recorte_Recorte_C_3.2.tiff | 40 | 5.531164 | 6.598534 | 0.2803427 | 1.06737 | 5.099414 | 8.097653 | 5.326334 | 7.870734
P11_C1_G40_Recorte_Recorte_C_3.3.tiff | 40 | 7.140031 | 6.551322 | 0.2847497 | 0.5887089 | 5.052202 | 8.050442 | 5.259123 | 7.843521
P11_C1_G40_Recorte_Recorte_C_3.4.tiff | 40 | 6.513098 | 6.553782 | 0.2828251 | 0.0406847 | 5.054663 | 8.052902 | 5.270317 | 7.837248
P11_C1_G40_Recorte_Recorte_C_3.5.tiff | 40 | 6.253355 | 6.566658 | 0.2871131 | 0.313303 | 5.067538 | 8.065778 | 5.263734 | 7.869582
P11_C1_G40_Recorte_Recorte_C_3.6.tiff | 40 | 5.736655 | 6.512491 | 0.2898446 | 0.7758355 | 5.013371 | 8.01161 | 5.197171 | 7.827811
P11_C1_G80_Recorte_Recorte_A1_1.1.tiff | 80 | 4.13562 | 4.167027 | 0.1718879 | 0.03140783 | 2.667908 | 5.666147 | 3.386997 | 4.947058
P11_C1_G80_Recorte_Recorte_A1_1.2.tiff | 80 | 5.241257 | 4.173485 | 0.1706641 | 1.067772 | 2.674365 | 5.672604 | 3.399008 | 4.947962
P11_C1_G80_Recorte_Recorte_A1_1.3.tiff | 80 | 4.572181 | 4.170279 | 0.1699054 | 0.4019022 | 2.671159 | 5.669399 | 3.399245 | 4.941313
P11_C1_G80_Recorte_Recorte_A1_1.4.tiff | 80 | 4.557688 | 4.215861 | 0.1724417 | 0.3418264 | 2.716742 | 5.714981 | 3.433318 | 4.998405
P11_C1_G80_Recorte_Recorte_A1_1.5.tiff | 80 | 5.055335 | 4.163121 | 0.1720583 | 0.8922138 | 2.664001 | 5.66224 | 3.382317 | 4.943924
P11_C1_G80_Recorte_Recorte_A1_1.6.tiff | 80 | 5.188095 | 4.16681 | 0.1718164 | 1.021285 | 2.66769 | 5.66593 | 3.387104 | 4.946516
P11_C1_G80_Recorte_Recorte_A2_1.1.tiff | 80 | 4.13562 | 4.476452 | 0.2170585 | 0.3408327 | 2.977333 | 5.975572 | 3.491437 | 5.461468
P11_C1_G80_Recorte_Recorte_A2_1.2.tiff | 80 | 5.241257 | 4.523574 | 0.2280293 | 0.7176828 | 3.024455 | 6.022694 | 3.488773 | 5.558375
P11_C1_G80_Recorte_Recorte_A2_1.3.tiff | 80 | 4.572181 | 4.519413 | 0.2298943 | 0.05276775 | 3.020294 | 6.018533 | 3.476149 | 5.562678
P11_C1_G80_Recorte_Recorte_A2_1.4.tiff | 80 | 4.557688 | 4.582911 | 0.2161255 | 0.02522326 | 3.083791 | 6.082031 | 3.60213 | 5.563692
P11_C1_G80_Recorte_Recorte_A2_1.5.tiff | 80 | 5.055335 | 4.501526 | 0.200848 | 0.5538087 | 3.002406 | 6.000645 | 3.590074 | 5.412978
P11_C1_G80_Recorte_Recorte_A2_1.6.tiff | 80 | 5.188095 | 4.515777 | 0.1990499 | 0.672318 | 3.016658 | 6.014897 | 3.612485 | 5.419069
P11_C1_G80_Recorte_Recorte_B_2.1.tiff | 80 | 4.302495 | 4.364788 | 0.1948721 | 0.0622921 | 2.865668 | 5.863907 | 3.480454 | 5.249121
P11_C1_G80_Recorte_Recorte_B_2.2.tiff | 80 | 4.581006 | 4.385924 | 0.1996113 | 0.1950817 | 2.886805 | 5.885044 | 3.480085 | 5.291764
P11_C1_G80_Recorte_Recorte_B_2.3.tiff | 80 | 4.368751 | 4.429296 | 0.207305 | 0.06054544 | 2.930176 | 5.928416 | 3.488542 | 5.37005
P11_C1_G80_Recorte_Recorte_B_2.4.tiff | 80 | 4.574565 | 4.417855 | 0.1988957 | 0.1567097 | 2.918736 | 5.916975 | 3.515263 | 5.320447
P11_C1_G80_Recorte_Recorte_B_2.5.tiff | 80 | 4.328906 | 4.394898 | 0.1975882 | 0.06599236 | 2.895779 | 5.894018 | 3.49824 | 5.291557
P11_C1_G80_Recorte_Recorte_B_2.6.tiff | 80 | 4.639349 | 4.39063 | 0.1918825 | 0.2487192 | 2.891511 | 5.88975 | 3.519864 | 5.261396
P11_C1_G80_Recorte_Recorte_C_3.1.tiff | 80 | 4.220067 | 4.364931 | 0.1927571 | 0.1448641 | 2.865811 | 5.86405 | 3.490196 | 5.239665
P11_C1_G80_Recorte_Recorte_C_3.2.tiff | 80 | 4.076529 | 4.42943 | 0.2064852 | 0.3529019 | 2.930311 | 5.92855 | 3.492397 | 5.366464
P11_C1_G80_Recorte_Recorte_C_3.3.tiff | 80 | 3.686317 | 4.408959 | 0.2039253 | 0.7226419 | 2.909839 | 5.908078 | 3.483542 | 5.334376
P11_C1_G80_Recorte_Recorte_C_3.4.tiff | 80 | 4.458469 | 4.415967 | 0.1934021 | 0.04250193 | 2.916847 | 5.915087 | 3.538305 | 5.293629
P11_C1_G80_Recorte_Recorte_C_3.5.tiff | 80 | 4.356106 | 4.419869 | 0.1979134 | 0.06376362 | 2.92075 | 5.918989 | 3.521735 | 5.318004
P11_C1_G80_Recorte_Recorte_C_3.6.tiff | 80 | 4.155843 | 4.404264 | 0.1927567 | 0.2484212 | 2.905144 | 5.903384 | 3.529531 | 5.278997
P11_C2_G120_Recorte_Recorte_A1_1.1.tiff | 120 | 2.931082 | 2.776554 | 0.1237445 | 0.1545277 | 1.277435 | 4.275674 | 2.215 | 3.338109
P11_C2_G120_Recorte_Recorte_A1_1.2.tiff | 120 | 2.508141 | 2.778902 | 0.1254886 | 0.2707605 | 1.279782 | 4.278021 | 2.209432 | 3.348371
P11_C2_G120_Recorte_Recorte_A1_1.3.tiff | 120 | 2.965412 | 2.777704 | 0.1263735 | 0.1877081 | 1.278584 | 4.276823 | 2.204219 | 3.351189
P11_C2_G120_Recorte_Recorte_A1_1.4.tiff | 120 | 2.943833 | 2.789538 | 0.1243253 | 0.1542945 | 1.290419 | 4.288658 | 2.225348 | 3.353729
P11_C2_G120_Recorte_Recorte_A1_1.5.tiff | 120 | 2.668729 | 2.779168 | 0.1235705 | 0.1104386 | 1.280048 | 4.278287 | 2.218403 | 3.339933
P11_C2_G120_Recorte_Recorte_A1_1.6.tiff | 120 | 3.182785 | 2.761884 | 0.1268451 | 0.4209011 | 1.262764 | 4.261003 | 2.186259 | 3.337509
P11_C2_G120_Recorte_Recorte_A2_1.1.tiff | 120 | 2.931082 | 2.96647 | 0.1245136 | 0.03538752 | 1.46735 | 4.465589 | 2.401425 | 3.531514
P11_C2_G120_Recorte_Recorte_A2_1.2.tiff | 120 | 2.508141 | 2.999618 | 0.1320422 | 0.491477 | 1.500498 | 4.498738 | 2.400408 | 3.598828
P11_C2_G120_Recorte_Recorte_A2_1.3.tiff | 120 | 2.965412 | 3.022318 | 0.1399032 | 0.05690575 | 1.523198 | 4.521437 | 2.387435 | 3.657201
P11_C2_G120_Recorte_Recorte_A2_1.4.tiff | 120 | 2.943833 | 3.01578 | 0.1340593 | 0.0719471 | 1.51666 | 4.5149 | 2.407417 | 3.624143
P11_C2_G120_Recorte_Recorte_A2_1.5.tiff | 120 | 2.668729 | 2.998984 | 0.1333613 | 0.3302546 | 1.499864 | 4.498103 | 2.393788 | 3.60418
P11_C2_G120_Recorte_Recorte_A2_1.6.tiff | 120 | 3.182785 | 2.973499 | 0.1291911 | 0.209286 | 1.474379 | 4.472618 | 2.387227 | 3.55977
P11_C2_G120_Recorte_Recorte_B_2.1.tiff | 120 | 3.002725 | 2.99948 | 0.1258723 | 0.003244638 | 1.500361 | 4.4986 | 2.42827 | 3.570691
P11_C2_G120_Recorte_Recorte_B_2.2.tiff | 120 | 3.29054 | 3.006091 | 0.1279833 | 0.2844481 | 1.506972 | 4.505211 | 2.425301 | 3.586882
P11_C2_G120_Recorte_Recorte_B_2.3.tiff | 120 | 3.391685 | 3.00706 | 0.1295429 | 0.3846254 | 1.50794 | 4.506179 | 2.419192 | 3.594927
P11_C2_G120_Recorte_Recorte_B_2.4.tiff | 120 | 3.014237 | 3.023042 | 0.1283517 | 0.008805752 | 1.523923 | 4.522162 | 2.44058 | 3.605505
P11_C2_G120_Recorte_Recorte_B_2.5.tiff | 120 | 3.063061 | 3.006143 | 0.1251389 | 0.05691838 | 1.507023 | 4.505262 | 2.43826 | 3.574025
P11_C2_G120_Recorte_Recorte_B_2.6.tiff | 120 | 3.010572 | 2.994342 | 0.1237404 | 0.01622963 | 1.495223 | 4.493462 | 2.432806 | 3.555878
P11_C2_G120_Recorte_Recorte_C_3.1.tiff | 120 | 3.170564 | 3.056367 | 0.1421279 | 0.1141977 | 1.557247 | 4.555486 | 2.411388 | 3.701346
P11_C2_G120_Recorte_Recorte_C_3.2.tiff | 120 | 3.089947 | 3.119731 | 0.1530153 | 0.02978468 | 1.620612 | 4.618851 | 2.425345 | 3.814117
P11_C2_G120_Recorte_Recorte_C_3.3.tiff | 120 | 3.193039 | 3.112451 | 0.1561508 | 0.08058882 | 1.613331 | 4.61157 | 2.403836 | 3.821066
P11_C2_G120_Recorte_Recorte_C_3.4.tiff | 120 | 3.151388 | 3.103641 | 0.1394453 | 0.04774761 | 1.604521 | 4.60276 | 2.470836 | 3.736446
P11_C2_G120_Recorte_Recorte_C_3.5.tiff | 120 | 3.68806 | 3.099615 | 0.1400692 | 0.5884457 | 1.600495 | 4.598734 | 2.463978 | 3.735251
P11_C2_G120_Recorte_Recorte_C_3.6.tiff | 120 | 2.976665 | 3.123003 | 0.1455397 | 0.1463382 | 1.623884 | 4.622123 | 2.462542 | 3.783465
P11_C2_G180_Recorte_Recorte_A1_1.1.tiff | 180 | 2.208389 | 2.66066 | 0.1285618 | 0.4522715 | 1.16154 | 4.15978 | 2.077244 | 3.244076
P11_C2_G180_Recorte_Recorte_A1_1.2.tiff | 180 | 2.307046 | 2.660723 | 0.1290166 | 0.3536768 | 1.161603 | 4.159843 | 2.075244 | 3.246202
P11_C2_G180_Recorte_Recorte_A1_1.3.tiff | 180 | 2.387265 | 2.656021 | 0.129507 | 0.2687562 | 1.156901 | 4.15514 | 2.068316 | 3.243726
P11_C2_G180_Recorte_Recorte_A1_1.4.tiff | 180 | 2.371557 | 2.674335 | 0.1289918 | 0.3027782 | 1.175215 | 4.173455 | 2.088968 | 3.259702
P11_C2_G180_Recorte_Recorte_A1_1.5.tiff | 180 | 2.138726 | 2.663724 | 0.129169 | 0.5249982 | 1.164604 | 4.162844 | 2.077553 | 3.249895
P11_C2_G180_Recorte_Recorte_A1_1.6.tiff | 180 | 2.16829 | 2.645935 | 0.1317012 | 0.4776449 | 1.146815 | 4.145054 | 2.048272 | 3.243597
P11_C2_G180_Recorte_Recorte_A2_1.1.tiff | 180 | 2.208389 | 2.866002 | 0.144912 | 0.657613 | 1.366882 | 4.365121 | 2.208389 | 3.523615
P11_C2_G180_Recorte_Recorte_A2_1.2.tiff | 180 | 2.307046 | 2.898623 | 0.1537965 | 0.5915768 | 1.399503 | 4.397743 | 2.200692 | 3.596554
P11_C2_G180_Recorte_Recorte_A2_1.3.tiff | 180 | 2.387265 | 2.924922 | 0.1600076 | 0.5376577 | 1.425803 | 4.424042 | 2.198805 | 3.65104
P11_C2_G180_Recorte_Recorte_A2_1.4.tiff | 180 | 2.371557 | 2.91929 | 0.1518265 | 0.5477333 | 1.42017 | 4.41841 | 2.230299 | 3.608281
P11_C2_G180_Recorte_Recorte_A2_1.5.tiff | 180 | 2.138726 | 2.906039 | 0.152716 | 0.767313 | 1.406919 | 4.405158 | 2.213011 | 3.599067
P11_C2_G180_Recorte_Recorte_A2_1.6.tiff | 180 | 2.16829 | 2.874253 | 0.1477345 | 0.7059629 | 1.375133 | 4.373372 | 2.203831 | 3.544674
P11_C2_G180_Recorte_Recorte_B_2.1.tiff | 180 | 3.25217 | 2.850904 | 0.1416236 | 0.4012668 | 1.351784 | 4.350023 | 2.208213 | 3.493594
P11_C2_G180_Recorte_Recorte_B_2.2.tiff | 180 | 2.830659 | 2.876281 | 0.1490215 | 0.04562235 | 1.377162 | 4.375401 | 2.200019 | 3.552543
P11_C2_G180_Recorte_Recorte_B_2.3.tiff | 180 | 2.624804 | 2.866364 | 0.1523601 | 0.2415597 | 1.367244 | 4.365484 | 2.174951 | 3.557777
P11_C2_G180_Recorte_Recorte_B_2.4.tiff | 180 | 3.847423 | 2.875238 | 0.1423875 | 0.9721849 | 1.376119 | 4.374358 | 2.229082 | 3.521395
P11_C2_G180_Recorte_Recorte_B_2.5.tiff | 180 | 3.458207 | 2.868695 | 0.1413409 | 0.5895121 | 1.369575 | 4.367814 | 2.227287 | 3.510102
P11_C2_G180_Recorte_Recorte_B_2.6.tiff | 180 | 3.500023 | 2.872964 | 0.1454964 | 0.6270583 | 1.373845 | 4.372084 | 2.212699 | 3.533229
P11_C2_G180_Recorte_Recorte_C_3.1.tiff | 180 | 3.451809 | 2.851425 | 0.1430142 | 0.6003835 | 1.352306 | 4.350545 | 2.202425 | 3.500426
P11_C2_G180_Recorte_Recorte_C_3.2.tiff | 180 | 3.204174 | 2.903105 | 0.1517876 | 0.3010681 | 1.403986 | 4.402225 | 2.214291 | 3.59192
P11_C2_G180_Recorte_Recorte_C_3.3.tiff | 180 | 3.805366 | 2.924928 | 0.1562604 | 0.8804381 | 1.425809 | 4.424048 | 2.215816 | 3.63404
P11_C2_G180_Recorte_Recorte_C_3.4.tiff | 180 | 3.298841 | 2.88845 | 0.1411981 | 0.4103911 | 1.38933 | 4.387569 | 2.247691 | 3.529209
P11_C2_G180_Recorte_Recorte_C_3.5.tiff | 180 | 3.455507 | 2.894218 | 0.1451181 | 0.5612893 | 1.395098 | 4.393337 | 2.23567 | 3.552766
P11_C2_G180_Recorte_Recorte_C_3.6.tiff | 180 | 3.611757 | 2.925508 | 0.1473187 | 0.6862493 | 1.426388 | 4.424628 | 2.256973 | 3.594043
P11_C2_G40_Recorte_Recorte_A1_1.1.tiff | 40 | 5.188362 | 6.219276 | 0.3163668 | 1.030915 | 4.720157 | 7.718396 | 4.783599 | 7.654954
P11_C2_G40_Recorte_Recorte_A1_1.2.tiff | 40 | 5.759678 | 6.280396 | 0.3040689 | 0.5207171 | 4.781276 | 7.779515 | 4.900526 | 7.660265
P11_C2_G40_Recorte_Recorte_A1_1.3.tiff | 40 | 6.368782 | 6.240458 | 0.311077 | 0.128324 | 4.741338 | 7.739577 | 4.828785 | 7.65213
P11_C2_G40_Recorte_Recorte_A1_1.4.tiff | 40 | 6.985166 | 6.260944 | 0.3141276 | 0.7242222 | 4.761824 | 7.760063 | 4.835427 | 7.68646
P11_C2_G40_Recorte_Recorte_A1_1.5.tiff | 40 | 6.556021 | 6.272802 | 0.310648 | 0.2832189 | 4.773682 | 7.771921 | 4.863076 | 7.682528
P11_C2_G40_Recorte_Recorte_A1_1.6.tiff | 40 | 7.836728 | 6.233696 | 0.3165048 | 1.603033 | 4.734576 | 7.732815 | 4.797391 | 7.67
P11_C2_G40_Recorte_Recorte_A2_1.1.tiff | 40 | 5.188362 | 6.453723 | 0.2935997 | 1.265361 | 4.954603 | 7.952843 | 5.121363 | 7.786083
P11_C2_G40_Recorte_Recorte_A2_1.2.tiff | 40 | 5.759678 | 6.593494 | 0.2886684 | 0.8338161 | 5.094375 | 8.092614 | 5.283513 | 7.903476
P11_C2_G40_Recorte_Recorte_A2_1.3.tiff | 40 | 6.368782 | 6.536417 | 0.3013262 | 0.1676359 | 5.037298 | 8.035537 | 5.168994 | 7.903841
P11_C2_G40_Recorte_Recorte_A2_1.4.tiff | 40 | 6.985166 | 6.565131 | 0.293017 | 0.4200349 | 5.066012 | 8.064251 | 5.235415 | 7.894847
P11_C2_G40_Recorte_Recorte_A2_1.5.tiff | 40 | 6.556021 | 6.573541 | 0.2889024 | 0.01752043 | 5.074422 | 8.072661 | 5.262497 | 7.884585
P11_C2_G40_Recorte_Recorte_A2_1.6.tiff | 40 | 7.836728 | 6.494161 | 0.2964534 | 1.342567 | 4.995041 | 7.99328 | 5.14885 | 7.839471
P11_C2_G40_Recorte_Recorte_B_2.1.tiff | 40 | 7.756897 | 6.651965 | 0.2622642 | 1.104932 | 5.152845 | 8.151084 | 5.461805 | 7.842124
P11_C2_G40_Recorte_Recorte_B_2.2.tiff | 40 | 6.744828 | 6.59712 | 0.2697504 | 0.1477084 | 5.098 | 8.096239 | 5.372988 | 7.821252
P11_C2_G40_Recorte_Recorte_B_2.3.tiff | 40 | 7.393485 | 6.571805 | 0.2702898 | 0.8216796 | 5.072686 | 8.070925 | 5.345226 | 7.798385
P11_C2_G40_Recorte_Recorte_B_2.4.tiff | 40 | 8.924758 | 6.646095 | 0.2578173 | 2.278663 | 5.146976 | 8.145215 | 5.476116 | 7.816074
P11_C2_G40_Recorte_Recorte_B_2.5.tiff | 40 | 7.01317 | 6.617349 | 0.2567993 | 0.3958206 | 5.11823 | 8.116469 | 5.451989 | 7.782709
P11_C2_G40_Recorte_Recorte_B_2.6.tiff | 40 | 7.66065 | 6.606569 | 0.2587148 | 1.054081 | 5.107449 | 8.105688 | 5.432517 | 7.780621
P11_C2_G40_Recorte_Recorte_C_3.1.tiff | 40 | 8.655396 | 6.713155 | 0.268339 | 1.942242 | 5.214035 | 8.212274 | 5.495428 | 7.930882
P11_C2_G40_Recorte_Recorte_C_3.2.tiff | 40 | 7.226138 | 6.718813 | 0.2655579 | 0.5073247 | 5.219694 | 8.217933 | 5.513707 | 7.92392
P11_C2_G40_Recorte_Recorte_C_3.3.tiff | 40 | 6.935531 | 6.685938 | 0.2776814 | 0.2495923 | 5.186819 | 8.185058 | 5.425815 | 7.946061
P11_C2_G40_Recorte_Recorte_C_3.4.tiff | 40 | 8.780912 | 6.71012 | 0.2681019 | 2.070793 | 5.211 | 8.209239 | 5.493469 | 7.926771
P11_C2_G40_Recorte_Recorte_C_3.5.tiff | 40 | 9.023536 | 6.732604 | 0.2649501 | 2.290932 | 5.233484 | 8.231723 | 5.530255 | 7.934952
P11_C2_G40_Recorte_Recorte_C_3.6.tiff | 40 | 9.197803 | 6.754244 | 0.2655808 | 2.443559 | 5.255125 | 8.253364 | 5.549034 | 7.959454
P11_C2_G80_Recorte_Recorte_A1_1.1.tiff | 80 | 4.155843 | 4.079928 | 0.1791856 | 0.07591438 | 2.580809 | 5.579048 | 3.266781 | 4.893076
P11_C2_G80_Recorte_Recorte_A1_1.2.tiff | 80 | 3.945419 | 4.089875 | 0.1783279 | 0.1444564 | 2.590756 | 5.588995 | 3.28062 | 4.89913
P11_C2_G80_Recorte_Recorte_A1_1.3.tiff | 80 | 4.091113 | 4.097546 | 0.1780251 | 0.006432533 | 2.598426 | 5.596665 | 3.289665 | 4.905427
P11_C2_G80_Recorte_Recorte_A1_1.4.tiff | 80 | 3.572266 | 4.090635 | 0.1777966 | 0.5183687 | 2.591515 | 5.589754 | 3.283791 | 4.897479
P11_C2_G80_Recorte_Recorte_A1_1.5.tiff | 80 | 3.584105 | 4.090898 | 0.1772737 | 0.506793 | 2.591778 | 5.590017 | 3.286427 | 4.895369
P11_C2_G80_Recorte_Recorte_A1_1.6.tiff | 80 | 4.564184 | 4.079796 | 0.1783806 | 0.4843884 | 2.580676 | 5.578915 | 3.270302 | 4.88929
P11_C2_G80_Recorte_Recorte_A2_1.1.tiff | 80 | 4.155843 | 4.384799 | 0.2094589 | 0.2289557 | 2.885679 | 5.883918 | 3.434271 | 5.335327
P11_C2_G80_Recorte_Recorte_A2_1.2.tiff | 80 | 3.945419 | 4.421824 | 0.2177415 | 0.4764051 | 2.922704 | 5.920944 | 3.433709 | 5.409939
P11_C2_G80_Recorte_Recorte_A2_1.3.tiff | 80 | 4.091113 | 4.455453 | 0.2268365 | 0.3643403 | 2.956334 | 5.954573 | 3.426066 | 5.484841
P11_C2_G80_Recorte_Recorte_A2_1.4.tiff | 80 | 3.572266 | 4.450372 | 0.215265 | 0.8781056 | 2.951252 | 5.949491 | 3.473495 | 5.427248
P11_C2_G80_Recorte_Recorte_A2_1.5.tiff | 80 | 3.584105 | 4.421674 | 0.2128447 | 0.8375692 | 2.922554 | 5.920793 | 3.455781 | 5.387567
P11_C2_G80_Recorte_Recorte_A2_1.6.tiff | 80 | 4.564184 | 4.415713 | 0.2095858 | 0.1484709 | 2.916594 | 5.914833 | 3.464609 | 5.366817
P11_C2_G80_Recorte_Recorte_B_2.1.tiff | 80 | 5.457625 | 4.529406 | 0.2122146 | 0.9282188 | 3.030287 | 6.028526 | 3.566373 | 5.49244
P11_C2_G80_Recorte_Recorte_B_2.2.tiff | 80 | 4.330976 | 4.537677 | 0.218554 | 0.2067003 | 3.038557 | 6.036796 | 3.545875 | 5.529478
P11_C2_G80_Recorte_Recorte_B_2.3.tiff | 80 | 3.691111 | 4.509062 | 0.2194484 | 0.8179507 | 3.009942 | 6.008181 | 3.513201 | 5.504922
P11_C2_G80_Recorte_Recorte_B_2.4.tiff | 80 | 4.56955 | 4.562331 | 0.2108947 | 0.007218361 | 3.063212 | 6.061451 | 3.605287 | 5.519375
P11_C2_G80_Recorte_Recorte_B_2.5.tiff | 80 | 5.005227 | 4.540648 | 0.2069173 | 0.4645782 | 3.041529 | 6.039768 | 3.601654 | 5.479643
P11_C2_G80_Recorte_Recorte_B_2.6.tiff | 80 | 4.915442 | 4.509213 | 0.1998766 | 0.4062285 | 3.010093 | 6.008333 | 3.602169 | 5.416257
P11_C2_G80_Recorte_Recorte_C_3.1.tiff | 80 | 4.587071 | 4.478715 | 0.2058723 | 0.1083565 | 2.979595 | 5.977835 | 3.544463 | 5.412967
P11_C2_G80_Recorte_Recorte_C_3.2.tiff | 80 | 5.235537 | 4.518009 | 0.2109938 | 0.7175283 | 3.018889 | 6.017128 | 3.560515 | 5.475502
P11_C2_G80_Recorte_Recorte_C_3.3.tiff | 80 | 5.02424 | 4.550058 | 0.2250734 | 0.4741826 | 3.050938 | 6.049177 | 3.528671 | 5.571445
P11_C2_G80_Recorte_Recorte_C_3.4.tiff | 80 | 5.975987 | 4.529621 | 0.1963087 | 1.446366 | 3.030501 | 6.02874 | 3.638768 | 5.420473