## Predicciones
archivo | grano | Ra_real | Ra_media | Ra_sd | p02_5 | p05 | p50 | p95 | p97_5 | rep01 | rep02 | rep03 | rep04 | rep05 | rep06 | rep07 | rep08 | rep09 | rep10 | rep11 | rep12 | rep13 | rep14 | rep15 | rep16 | rep17 | rep18 | rep19 | rep20
P11_C1_G120_Recorte_Recorte_A1_1.1.tiff | 120 | 2.931082 | 2.829936 | 0.1142601 | 2.659174 | 2.680969 | 2.812456 | 3.031302 | 3.039476 | 2.783896 | 3.030442 | 2.789819 | 2.737991 | 2.683263 | 2.63738 | 2.708318 | 2.974333 | 2.857792 | 2.819071 | 2.80584 | 2.916493 | 2.720891 | 2.917904 | 2.787483 | 2.885074 | 3.04765 | 2.935728 | 2.826319 | 2.733026
P11_C1_G120_Recorte_Recorte_A1_1.2.tiff | 120 | 2.508141 | 2.83221 | 0.1160119 | 2.655028 | 2.677005 | 2.81097 | 3.039993 | 3.043602 | 2.781345 | 3.039613 | 2.78501 | 2.754313 | 2.679318 | 2.633052 | 2.711109 | 2.977379 | 2.864771 | 2.817746 | 2.804194 | 2.919945 | 2.713342 | 2.916211 | 2.795 | 2.885125 | 3.047212 | 2.94023 | 2.846201 | 2.733085
P11_C1_G120_Recorte_Recorte_A1_1.3.tiff | 120 | 2.965412 | 2.832971 | 0.1178343 | 2.649439 | 2.671528 | 2.8081 | 3.045941 | 3.046366 | 2.777856 | 3.046791 | 2.778407 | 2.769177 | 2.673853 | 2.62735 | 2.714196 | 2.97889 | 2.8697 | 2.815457 | 2.800487 | 2.921023 | 2.703721 | 2.911915 | 2.800744 | 2.883476 | 3.045897 | 2.941991 | 2.864525 | 2.733965
P11_C1_G120_Recorte_Recorte_A1_1.4.tiff | 120 | 2.943833 | 2.868543 | 0.1145351 | 2.69586 | 2.728849 | 2.849404 | 3.057782 | 3.064915 | 2.82246 | 3.057032 | 2.83461 | 2.762797 | 2.732322 | 2.662871 | 2.737072 | 3.028134 | 2.895694 | 2.850902 | 2.847907 | 2.948206 | 2.7863 | 2.976074 | 2.804964 | 2.937287 | 3.072047 | 2.974746 | 2.860189 | 2.779251
P11_C1_G120_Recorte_Recorte_A1_1.5.tiff | 120 | 2.668729 | 2.826239 | 0.1202383 | 2.635783 | 2.675642 | 2.799615 | 3.038065 | 3.04238 | 2.776802 | 3.046695 | 2.765958 | 2.757956 | 2.679838 | 2.595923 | 2.73449 | 2.997639 | 2.890573 | 2.813553 | 2.785677 | 2.904417 | 2.682408 | 2.909924 | 2.770908 | 2.861818 | 3.037611 | 2.910846 | 2.855074 | 2.74668
P11_C1_G120_Recorte_Recorte_A1_1.6.tiff | 120 | 3.182785 | 2.820761 | 0.1210427 | 2.6285 | 2.668787 | 2.794467 | 3.033616 | 3.038069 | 2.772097 | 3.042522 | 2.759187 | 2.753235 | 2.673028 | 2.588212 | 2.731602 | 2.994834 | 2.887583 | 2.809481 | 2.779453 | 2.898526 | 2.674265 | 2.904713 | 2.763161 | 2.855386 | 3.033147 | 2.903713 | 2.848881 | 2.742201
P11_C1_G120_Recorte_Recorte_A2_1.1.tiff | 120 | 2.931082 | 3.037241 | 0.1422311 | 2.797051 | 2.854961 | 3.037724 | 3.24066 | 3.245045 | 2.974267 | 3.146919 | 3.081409 | 2.885364 | 2.861057 | 2.929275 | 2.739142 | 3.103738 | 2.932872 | 2.979976 | 3.084938 | 3.134958 | 3.159087 | 3.199259 | 2.994039 | 3.240199 | 3.186035 | 3.249429 | 2.993339 | 2.869527
P11_C1_G120_Recorte_Recorte_A2_1.2.tiff | 120 | 2.508141 | 3.056829 | 0.1460496 | 2.813177 | 2.87782 | 3.059617 | 3.270559 | 3.272531 | 2.993486 | 3.158328 | 3.109879 | 2.894898 | 2.884625 | 2.961815 | 2.748534 | 3.11181 | 2.936824 | 2.995697 | 3.10837 | 3.155066 | 3.199835 | 3.228807 | 3.010863 | 3.270352 | 3.196917 | 3.274503 | 3.004113 | 2.891859
P11_C1_G120_Recorte_Recorte_A2_1.3.tiff | 120 | 2.965412 | 3.067091 | 0.1493554 | 2.817158 | 2.880965 | 3.063836 | 3.285698 | 3.285891 | 3.00716 | 3.158883 | 3.130051 | 2.887681 | 2.905237 | 2.981579 | 2.753351 | 3.1159 | 2.938697 | 3.005697 | 3.123109 | 3.164439 | 3.230086 | 3.249376 | 3.011772 | 3.285677 | 3.20392 | 3.286084 | 2.998799 | 2.904327
P11_C1_G120_Recorte_Recorte_A2_1.4.tiff | 120 | 2.943833 | 3.111933 | 0.1471324 | 2.871492 | 2.921703 | 3.107071 | 3.31549 | 3.3277 | 3.051764 | 3.199129 | 3.172467 | 2.926988 | 2.970262 | 2.982006 | 2.821281 | 3.198095 | 3.00221 | 3.046983 | 3.162379 | 3.192544 | 3.293138 | 3.314205 | 3.006254 | 3.33991 | 3.219301 | 3.309326 | 3.046607 | 2.983816
P11_C1_G120_Recorte_Recorte_A2_1.5.tiff | 120 | 2.668729 | 3.04439 | 0.1307094 | 2.837637 | 2.878875 | 3.037192 | 3.218224 | 3.223495 | 2.985231 | 3.167827 | 3.070673 | 2.884603 | 2.906551 | 2.883216 | 2.7964 | 3.162481 | 2.972818 | 2.991136 | 3.070706 | 3.126427 | 3.140143 | 3.217669 | 2.955901 | 3.228765 | 3.179954 | 3.215491 | 3.003711 | 2.92809
P11_C1_G120_Recorte_Recorte_A2_1.6.tiff | 120 | 3.182785 | 3.05067 | 0.1334863 | 2.836999 | 2.877085 | 3.040859 | 3.231495 | 3.236129 | 2.99407 | 3.166398 | 3.083473 | 2.881305 | 2.914618 | 2.893027 | 2.796912 | 3.166255 | 2.974504 | 2.998775 | 3.081554 | 3.131875 | 3.161142 | 3.231007 | 2.956094 | 3.240763 | 3.185116 | 3.224966 | 3.000164 | 2.931386
P11_C1_G120_Recorte_Recorte_B_2.1.tiff | 120 | 3.002725 | 2.963158 | 0.1207117 | 2.771379 | 2.792957 | 2.950674 | 3.14033 | 3.140681 | 2.90863 | 3.105628 | 2.966881 | 2.826207 | 2.808288 | 2.795228 | 2.749801 | 3.076118 | 2.931893 | 2.926585 | 2.981632 | 3.046878 | 2.981324 | 3.093394 | 2.909313 | 3.093404 | 3.140293 | 3.141032 | 2.934467 | 2.846156
P11_C1_G120_Recorte_Recorte_B_2.2.tiff | 120 | 3.29054 | 2.977015 | 0.1235417 | 2.783036 | 2.817451 | 2.965273 | 3.149944 | 3.155639 | 2.923489 | 3.108343 | 2.99316 | 2.828971 | 2.821074 | 2.822281 | 2.748621 | 3.079682 | 2.931766 | 2.937381 | 3.004638 | 3.059616 | 3.024492 | 3.11349 | 2.921017 | 3.121404 | 3.149344 | 3.161335 | 2.937386 | 2.852819
P11_C1_G120_Recorte_Recorte_B_2.3.tiff | 120 | 3.391685 | 3.000209 | 0.1290342 | 2.793491 | 2.837152 | 2.992458 | 3.166216 | 3.179023 | 2.946382 | 3.121225 | 3.030473 | 2.841748 | 2.841946 | 2.862049 | 2.74983 | 3.091267 | 2.935176 | 2.954443 | 3.037999 | 3.083566 | 3.081016 | 3.14931 | 2.942242 | 3.164868 | 3.162682 | 3.191829 | 2.950678 | 2.865454
P11_C1_G120_Recorte_Recorte_B_2.4.tiff | 120 | 3.014237 | 2.986554 | 0.1250635 | 2.790266 | 2.82112 | 2.973503 | 3.143948 | 3.151279 | 2.931267 | 3.121688 | 2.999927 | 2.838973 | 2.833446 | 2.824367 | 2.759412 | 3.101869 | 2.93367 | 2.943641 | 3.010564 | 3.07465 | 3.044993 | 3.14094 | 2.909637 | 3.143176 | 3.141903 | 3.158611 | 2.947078 | 2.871253
P11_C1_G120_Recorte_Recorte_B_2.5.tiff | 120 | 3.063061 | 2.983965 | 0.1233811 | 2.790558 | 2.819196 | 2.969513 | 3.143511 | 3.148737 | 2.928842 | 3.121425 | 2.995052 | 2.840323 | 2.830508 | 2.822211 | 2.76192 | 3.098289 | 2.932009 | 2.94172 | 3.006963 | 3.071307 | 3.03494 | 3.133816 | 2.910359 | 3.136144 | 3.142961 | 3.153963 | 2.943974 | 2.872574
P11_C1_G120_Recorte_Recorte_B_2.6.tiff | 120 | 3.010572 | 2.97809 | 0.1213967 | 2.784674 | 2.807426 | 2.967464 | 3.140533 | 3.143648 | 2.921247 | 3.120904 | 2.981799 | 2.843596 | 2.82191 | 2.809822 | 2.761921 | 3.095138 | 2.935633 | 2.935448 | 2.996723 | 3.065844 | 3.010919 | 3.120832 | 2.91023 | 3.120362 | 3.140205 | 3.146764 | 2.953129 | 2.869382
P11_C1_G120_Recorte_Recorte_C_3.1.tiff | 120 | 3.170564 | 2.987619 | 0.1244657 | 2.785552 | 2.818408 | 2.982342 | 3.150429 | 3.162056 | 2.925173 | 3.129303 | 2.994012 | 2.8627 | 2.821867 | 2.831291 | 2.752697 | 3.091252 | 2.936943 | 2.939626 | 3.009016 | 3.077376 | 3.025813 | 3.124737 | 2.940129 | 3.139386 | 3.149204 | 3.173683 | 2.970672 | 2.857499
P11_C1_G120_Recorte_Recorte_C_3.2.tiff | 120 | 3.089947 | 3.029948 | 0.1324722 | 2.807816 | 2.852779 | 3.030116 | 3.212642 | 3.223128 | 2.963373 | 3.155498 | 3.05351 | 2.89481 | 2.857512 | 2.892526 | 2.762852 | 3.116651 | 2.951665 | 2.971118 | 3.063725 | 3.120537 | 3.115717 | 3.183057 | 2.980174 | 3.211538 | 3.173111 | 3.233614 | 3.006722 | 2.89125
P11_C1_G120_Recorte_Recorte_C_3.3.tiff | 120 | 3.193039 | 3.040288 | 0.1346888 | 2.81403 | 2.862925 | 3.042564 | 3.231063 | 3.23915 | 2.969793 | 3.165174 | 3.064246 | 2.906709 | 2.868072 | 2.907602 | 2.765134 | 3.122453 | 2.950264 | 2.977679 | 3.074605 | 3.134254 | 3.133016 | 3.197553 | 2.993895 | 3.230212 | 3.178447 | 3.247236 | 3.020883 | 2.89853
P11_C1_G120_Recorte_Recorte_C_3.4.tiff | 120 | 3.151388 | 3.02583 | 0.1276029 | 2.818352 | 2.853255 | 3.021735 | 3.19149 | 3.202292 | 2.966165 | 3.151523 | 3.041849 | 2.882666 | 2.874179 | 2.856929 | 2.783448 | 3.138955 | 2.970916 | 2.975188 | 3.051991 | 3.109761 | 3.094473 | 3.179429 | 2.954418 | 3.190353 | 3.174646 | 3.213094 | 3.00162 | 2.904986
P11_C1_G120_Recorte_Recorte_C_3.5.tiff | 120 | 3.68806 | 3.037329 | 0.1294378 | 2.826126 | 2.865748 | 3.034743 | 3.211912 | 3.219344 | 2.975809 | 3.16059 | 3.055659 | 2.895667 | 2.883204 | 2.869919 | 2.786503 | 3.150071 | 2.973874 | 2.983797 | 3.065263 | 3.122175 | 3.115314 | 3.192534 | 2.967027 | 3.211129 | 3.180342 | 3.226776 | 3.013828 | 2.917097
P11_C1_G120_Recorte_Recorte_C_3.6.tiff | 120 | 2.976665 | 3.014811 | 0.1232778 | 2.810777 | 2.834604 | 3.013741 | 3.172364 | 3.181909 | 2.948423 | 3.156649 | 3.016535 | 2.897053 | 2.85646 | 2.837112 | 2.786951 | 3.133909 | 2.97002 | 2.960899 | 3.030007 | 3.098968 | 3.055854 | 3.15602 | 2.95373 | 3.17136 | 3.161748 | 3.191454 | 3.010948 | 2.902108
P11_C1_G180_Recorte_Recorte_A1_1.1.tiff | 180 | 2.641463 | 2.636087 | 0.1275651 | 2.431062 | 2.465852 | 2.620938 | 2.823518 | 2.826535 | 2.603834 | 2.797179 | 2.578516 | 2.498287 | 2.516387 | 2.396273 | 2.48417 | 2.8232 | 2.693022 | 2.76248 | 2.65904 | 2.740695 | 2.469514 | 2.773508 | 2.614318 | 2.593489 | 2.829552 | 2.71032 | 2.550398 | 2.627558
P11_C1_G180_Recorte_Recorte_A1_1.2.tiff | 180 | 2.771014 | 2.636159 | 0.1282301 | 2.422862 | 2.455853 | 2.623314 | 2.823882 | 2.82582 | 2.600051 | 2.802915 | 2.571856 | 2.510837 | 2.51025 | 2.389872 | 2.487066 | 2.823678 | 2.697584 | 2.760118 | 2.655616 | 2.74242 | 2.459326 | 2.769181 | 2.618971 | 2.591061 | 2.827758 | 2.711506 | 2.565459 | 2.627658
P11_C1_G180_Recorte_Recorte_A1_1.3.tiff | 180 | 2.310127 | 2.63407 | 0.128966 | 2.414208 | 2.44536 | 2.622877 | 2.822817 | 2.823708 | 2.595768 | 2.805923 | 2.564614 | 2.518501 | 2.503896 | 2.383056 | 2.488352 | 2.822723 | 2.6994 | 2.756961 | 2.650229 | 2.740695 | 2.448639 | 2.763539 | 2.620465 | 2.586086 | 2.824599 | 2.708176 | 2.57449 | 2.625289
P11_C1_G180_Recorte_Recorte_A1_1.4.tiff | 180 | 2.687885 | 2.655594 | 0.1264141 | 2.454107 | 2.489335 | 2.636476 | 2.841146 | 2.842884 | 2.622226 | 2.810408 | 2.603069 | 2.514005 | 2.53788 | 2.418879 | 2.493043 | 2.840963 | 2.708052 | 2.776892 | 2.682686 | 2.758777 | 2.502382 | 2.799073 | 2.632885 | 2.620721 | 2.844621 | 2.7376 | 2.56766 | 2.640067
P11_C1_G180_Recorte_Recorte_A1_1.5.tiff | 180 | 2.56492 | 2.631224 | 0.1304092 | 2.40687 | 2.438762 | 2.617451 | 2.823238 | 2.824411 | 2.595658 | 2.803154 | 2.5619 | 2.51238 | 2.504739 | 2.374979 | 2.490684 | 2.825583 | 2.707734 | 2.755474 | 2.64818 | 2.735474 | 2.442119 | 2.761286 | 2.612232 | 2.57681 | 2.823115 | 2.701524 | 2.568779 | 2.62267
P11_C1_G180_Recorte_Recorte_A1_1.6.tiff | 180 | 2.46353 | 2.62277 | 0.130926 | 2.398263 | 2.430081 | 2.609155 | 2.817132 | 2.817888 | 2.589128 | 2.794408 | 2.554459 | 2.501555 | 2.495059 | 2.366444 | 2.483637 | 2.818643 | 2.699086 | 2.750232 | 2.639166 | 2.727527 | 2.433431 | 2.751994 | 2.601926 | 2.566942 | 2.817053 | 2.690494 | 2.557835 | 2.616383
P11_C1_G180_Recorte_Recorte_A2_1.1.tiff | 180 | 2.641463 | 2.832869 | 0.1474641 | 2.538291 | 2.55894 | 2.891078 | 2.993579 | 3.031185 | 2.82582 | 2.895296 | 2.88686 | 2.561113 | 2.736828 | 2.717667 | 2.517641 | 2.938693 | 2.734795 | 2.925328 | 2.921967 | 2.925071 | 2.925827 | 3.068791 | 2.772806 | 2.931445 | 2.975372 | 2.989621 | 2.637399 | 2.769049
P11_C1_G180_Recorte_Recorte_A2_1.2.tiff | 180 | 2.771014 | 2.856195 | 0.1524967 | 2.550595 | 2.572685 | 2.914438 | 3.022828 | 3.063418 | 2.852176 | 2.90541 | 2.923466 | 2.575011 | 2.762493 | 2.757379 | 2.528505 | 2.947505 | 2.7421875 | 2.944634 | 2.950675 | 2.944906 | 2.979889 | 3.104009 | 2.787609 | 2.969223 | 2.988851 | 3.018556 | 2.653324 | 2.788104
P11_C1_G180_Recorte_Recorte_A2_1.3.tiff | 180 | 2.310127 | 2.876795 | 0.1557181 | 2.566464 | 2.589509 | 2.935777 | 3.047115 | 3.090735 | 2.873912 | 2.917861 | 2.953693 | 2.591935 | 2.783386 | 2.78958 | 2.543418 | 2.957393 | 2.755007 | 2.960584 | 2.975341 | 2.961676 | 3.021937 | 3.134354 | 2.800103 | 2.999274 | 2.999564 | 3.042524 | 2.668574 | 2.805772
P11_C1_G180_Recorte_Recorte_A2_1.4.tiff | 180 | 2.687885 | 2.893189 | 0.1568448 | 2.58281 | 2.607308 | 2.951075 | 3.060716 | 3.108837 | 2.890284 | 2.929411 | 2.972738 | 2.609887 | 2.801473 | 2.803896 | 2.558311 | 2.975217 | 2.767102 | 2.972969 | 2.991787 | 2.974662 | 3.054206 | 3.156957 | 2.805026 | 3.023972 | 3.003664 | 3.055651 | 2.686715 | 2.829862
P11_C1_G180_Recorte_Recorte_A2_1.5.tiff | 180 | 2.56492 | 2.841746 | 0.1466534 | 2.550346 | 2.568615 | 2.899651 | 2.994874 | 3.039228 | 2.83509 | 2.905492 | 2.893809 | 2.570538 | 2.753228 | 2.718433 | 2.532077 | 2.95635 | 2.744122 | 2.932195 | 2.926904 | 2.931265 | 2.937134 | 3.083582 | 2.771522 | 2.942221 | 2.975868 | 2.990206 | 2.647894 | 2.786976
P11_C1_G180_Recorte_Recorte_A2_1.6.tiff | 180 | 2.46353 | 2.839309 | 0.1494925 | 2.542759 | 2.558342 | 2.897835 | 2.992691 | 3.039759 | 2.836355 | 2.898042 | 2.897629 | 2.559982 | 2.752097 | 2.721087 | 2.527176 | 2.951722 | 2.738177 | 2.932517 | 2.927649 | 2.927722 | 2.945485 | 3.086828 | 2.76139 | 2.941595 | 2.974239 | 2.987736 | 2.637015 | 2.781737
P11_C1_G180_Recorte_Recorte_B_2.1.tiff | 180 | 2.556026 | 2.798284 | 0.1387288 | 2.53231 | 2.565765 | 2.828204 | 2.962796 | 2.985881 | 2.778192 | 2.878048 | 2.820858 | 2.569286 | 2.67614 | 2.641957 | 2.498856 | 2.926603 | 2.735361 | 2.895396 | 2.876997 | 2.897407 | 2.835549 | 3.008965 | 2.758787 | 2.876183 | 2.951891 | 2.960366 | 2.644206 | 2.734628
P11_C1_G180_Recorte_Recorte_B_2.2.tiff | 180 | 2.863761 | 2.814198 | 0.1396543 | 2.543396 | 2.577421 | 2.854187 | 2.979638 | 3.00503 | 2.794624 | 2.890947 | 2.842042 | 2.581002 | 2.694583 | 2.665106 | 2.509371 | 2.937331 | 2.742523 | 2.906856 | 2.894429 | 2.911491 | 2.866331 | 3.030421 | 2.771388 | 2.899706 | 2.960218 | 2.976966 | 2.657882 | 2.750744
P11_C1_G180_Recorte_Recorte_B_2.3.tiff | 180 | 2.906742 | 2.837492 | 0.1447422 | 2.552053 | 2.588472 | 2.891093 | 3.011446 | 3.038278 | 2.819494 | 2.905245 | 2.876942 | 2.592305 | 2.719712 | 2.702979 | 2.515635 | 2.950839 | 2.749307 | 2.924892 | 2.923965 | 2.933077 | 2.917844 | 3.065109 | 2.789107 | 2.939713 | 2.973994 | 3.008622 | 2.672065 | 2.768982
P11_C1_G180_Recorte_Recorte_B_2.4.tiff | 180 | 2.519037 | 2.827827 | 0.1455659 | 2.542098 | 2.570271 | 2.880252 | 2.996163 | 3.026909 | 2.81562 | 2.893732 | 2.866773 | 2.573236 | 2.716984 | 2.680554 | 2.513926 | 2.952818 | 2.749656 | 2.922607 | 2.915151 | 2.921489 | 2.902263 | 3.057655 | 2.768682 | 2.920902 | 2.971378 | 2.992926 | 2.655145 | 2.765036
P11_C1_G180_Recorte_Recorte_B_2.5.tiff | 180 | 2.718414 | 2.823749 | 0.1421685 | 2.547483 | 2.57672 | 2.870204 | 2.989456 | 3.018275 | 2.808133 | 2.894943 | 2.856694 | 2.579798 | 2.709646 | 2.66977 | 2.518245 | 2.952913 | 2.752695 | 2.918281 | 2.90606 | 2.917849 | 2.883714 | 3.047093 | 2.769579 | 2.911819 | 2.967539 | 2.986422 | 2.659803 | 2.763997
P11_C1_G180_Recorte_Recorte_B_2.6.tiff | 180 | 2.586366 | 2.806683 | 0.1343962 | 2.554507 | 2.585992 | 2.825014 | 2.96231 | 2.989958 | 2.782952 | 2.893286 | 2.820854 | 2.589306 | 2.691151 | 2.634725 | 2.523022 | 2.945168 | 2.756708 | 2.900115 | 2.877592 | 2.903026 | 2.829174 | 3.017606 | 2.761758 | 2.876896 | 2.953058 | 2.959399 | 2.665514 | 2.752348
P11_C1_G180_Recorte_Recorte_C_3.1.tiff | 180 | 2.451946 | 2.812353 | 0.1296638 | 2.573437 | 2.625343 | 2.806923 | 2.979947 | 2.99229 | 2.766838 | 2.915375 | 2.802917 | 2.65183 | 2.661788 | 2.630806 | 2.521532 | 2.946904 | 2.765027 | 2.890866 | 2.872212 | 2.917098 | 2.810928 | 3.004633 | 2.798194 | 2.888728 | 2.945873 | 2.978647 | 2.72811 | 2.748746
P11_C1_G180_Recorte_Recorte_C_3.2.tiff | 180 | 2.621051 | 2.846384 | 0.1360973 | 2.593644 | 2.660322 | 2.870697 | 3.029942 | 3.041834 | 2.80418 | 2.934443 | 2.853715 | 2.667341 | 2.694041 | 2.683768 | 2.526965 | 2.966895 | 2.775038 | 2.918468 | 2.916148 | 2.950114 | 2.887679 | 3.053726 | 2.828278 | 2.946467 | 2.969138 | 3.02869 | 2.748254 | 2.774335
P11_C1_G180_Recorte_Recorte_C_3.3.tiff | 180 | 2.70696 | 2.880401 | 0.147322 | 2.59454 | 2.6602 | 2.931042 | 3.077852 | 3.094065 | 2.847717 | 2.948307 | 2.913778 | 2.667111 | 2.73039 | 2.746717 | 2.528881 | 2.984175 | 2.779275 | 2.948926 | 2.964982 | 2.98009 | 2.978798 | 3.110278 | 2.846992 | 3.008687 | 2.992207 | 3.076146 | 2.752991 | 2.801579
P11_C1_G180_Recorte_Recorte_C_3.4.tiff | 180 | 2.681246 | 2.835756 | 0.1336548 | 2.587784 | 2.632523 | 2.84891 | 3.000488 | 3.022815 | 2.804459 | 2.91947 | 2.842264 | 2.637232 | 2.712895 | 2.647679 | 2.543045 | 2.977023 | 2.791212 | 2.923043 | 2.905032 | 2.931281 | 2.855556 | 3.045144 | 2.794412 | 2.911777 | 2.9723 | 2.998137 | 2.724865 | 2.778281
P11_C1_G180_Recorte_Recorte_C_3.5.tiff | 180 | 2.75472 | 2.856824 | 0.1360269 | 2.602352 | 2.653949 | 2.8765 | 3.031798 | 3.049947 | 2.823099 | 2.935517 | 2.865296 | 2.65938 | 2.729616 | 2.667717 | 2.550754 | 2.996234 | 2.804282 | 2.940225 | 2.928868 | 2.952594 | 2.887704 | 3.068095 | 2.818401 | 2.943649 | 2.986746 | 3.029888 | 2.752349 | 2.796066
P11_C1_G180_Recorte_Recorte_C_3.6.tiff | 180 | 2.887332 | 2.867605 | 0.1362781 | 2.613364 | 2.669847 | 2.887196 | 3.048551 | 3.063289 | 2.831568 | 2.946617 | 2.874798 | 2.675793 | 2.734816 | 2.677319 | 2.556882 | 3.003896 | 2.814249 | 2.947482 | 2.939984 | 2.964648 | 2.899594 | 3.078028 | 2.833126 | 2.956773 | 2.993299 | 3.047 | 2.77123 | 2.805013
P11_C1_G40_Recorte_Recorte_A1_1.1.tiff | 40 | 6.124907 | 6.291884 | 0.3011024 | 5.77437 | 5.84845 | 6.231578 | 6.722072 | 6.779005 | 6.515779 | 6.623725 | 6.18943 | 5.700289 | 6.164363 | 5.886797 | 6.209856 | 6.716079 | 6.238777 | 6.570607 | 6.632977 | 6.326036 | 6.224379 | 6.488149 | 6.221671 | 6.044335 | 6.835938 | 6.304333 | 5.856248 | 6.08792
P11_C1_G40_Recorte_Recorte_A1_1.2.tiff | 40 | 6.669285 | 6.30217 | 0.2987538 | 5.79467 | 5.871509 | 6.241614 | 6.731807 | 6.786635 | 6.521334 | 6.633635 | 6.197328 | 5.717831 | 6.169979 | 5.894689 | 6.213053 | 6.726036 | 6.24523 | 6.577448 | 6.641749 | 6.337645 | 6.237999 | 6.499817 | 6.233935 | 6.059955 | 6.841462 | 6.31884 | 5.879597 | 6.095831
P11_C1_G40_Recorte_Recorte_A1_1.3.tiff | 40 | 6.29964 | 6.288987 | 0.2986504 | 5.792038 | 5.856874 | 6.239542 | 6.731645 | 6.781182 | 6.504716 | 6.634215 | 6.162917 | 5.727202 | 6.143058 | 5.863699 | 6.210005 | 6.72643 | 6.249551 | 6.560954 | 6.621149 | 6.324918 | 6.2052 | 6.478596 | 6.229532 | 6.036499 | 6.83072 | 6.307584 | 5.888596 | 6.074188
P11_C1_G40_Recorte_Recorte_A1_1.4.tiff | 40 | 7.068183 | 6.354339 | 0.302587 | 5.829372 | 5.899477 | 6.321942 | 6.825962 | 6.844187 | 6.578465 | 6.673204 | 6.274127 | 5.759266 | 6.250483 | 5.906857 | 6.277598 | 6.824043 | 6.330635 | 6.623276 | 6.696641 | 6.369397 | 6.313251 | 6.57257 | 6.220821 | 6.121084 | 6.862412 | 6.340164 | 5.92458 | 6.167895
P11_C1_G40_Recorte_Recorte_A1_1.5.tiff | 40 | 6.057554 | 6.279164 | 0.3130855 | 5.743173 | 5.774943 | 6.255088 | 6.798735 | 6.808066 | 6.505457 | 6.642971 | 6.124044 | 5.711403 | 6.168882 | 5.778287 | 6.26785 | 6.797752 | 6.303135 | 6.555777 | 6.59062 | 6.300015 | 6.159706 | 6.476046 | 6.153577 | 5.994424 | 6.817398 | 6.242326 | 5.884054 | 6.10954
P11_C1_G40_Recorte_Recorte_A1_1.6.tiff | 40 | 6.240465 | 6.302821 | 0.3062744 | 5.776352 | 5.815806 | 6.270308 | 6.806232 | 6.815361 | 6.525189 | 6.653646 | 6.168771 | 5.736897 | 6.187987 | 5.819959 | 6.270953 | 6.805271 | 6.303456 | 6.574967 | 6.620718 | 6.322036 | 6.217636 | 6.505198 | 6.172727 | 6.044206 | 6.824489 | 6.269661 | 5.900584 | 6.132068
P11_C1_G40_Recorte_Recorte_A2_1.1.tiff | 40 | 6.124907 | 6.594441 | 0.275093 | 6.094136 | 6.15214 | 6.662513 | 6.977972 | 6.998136 | 6.766024 | 6.795046 | 6.715199 | 6.036133 | 6.431499 | 6.358456 | 6.270539 | 6.820382 | 6.357356 | 6.77151 | 7.0183 | 6.620683 | 6.814904 | 6.845754 | 6.529805 | 6.571735 | 6.975849 | 6.704343 | 6.158246 | 6.327061
P11_C1_G40_Recorte_Recorte_A2_1.2.tiff | 40 | 6.669285 | 6.613946 | 0.2822596 | 6.087875 | 6.14377 | 6.681529 | 6.987814 | 7.017101 | 6.789648 | 6.795757 | 6.771092 | 6.03198 | 6.456622 | 6.391979 | 6.279412 | 6.815792 | 6.357045 | 6.790053 | 7.046388 | 6.639769 | 6.874409 | 6.880857 | 6.53391 | 6.606599 | 6.984731 | 6.72329 | 6.149654 | 6.359926
P11_C1_G40_Recorte_Recorte_A2_1.3.tiff | 40 | 6.29964 | 6.595441 | 0.2907386 | 6.03512 | 6.092036 | 6.654374 | 6.980349 | 7.007627 | 6.78615 | 6.767149 | 6.77066 | 5.978203 | 6.455023 | 6.381225 | 6.271727 | 6.793123 | 6.34739 | 6.780012 | 7.034906 | 6.617346 | 6.867242 | 6.875124 | 6.49285 | 6.582212 | 6.977478 | 6.691402 | 6.098027 | 6.341565
P11_C1_G40_Recorte_Recorte_A2_1.4.tiff | 40 | 7.068183 | 6.704064 | 0.2866853 | 6.170161 | 6.223683 | 6.725898 | 7.030785 | 7.087198 | 6.894393 | 6.872901 | 6.906347 | 6.116639 | 6.581198 | 6.386473 | 6.419266 | 6.989809 | 6.542472 | 6.857842 | 7.14361 | 6.68588 | 6.986358 | 7.002664 | 6.507142 | 6.688359 | 7.024847 | 6.763436 | 6.229317 | 6.482335
P11_C1_G40_Recorte_Recorte_A2_1.5.tiff | 40 | 6.057554 | 6.550324 | 0.2862881 | 6.017103 | 6.085797 | 6.558884 | 6.946132 | 6.952253 | 6.756343 | 6.781996 | 6.620124 | 5.948409 | 6.46754 | 6.183895 | 6.338786 | 6.932213 | 6.436448 | 6.756775 | 6.945487 | 6.547485 | 6.690132 | 6.81427 | 6.374906 | 6.450858 | 6.958374 | 6.570282 | 6.093029 | 6.339131
P11_C1_G40_Recorte_Recorte_A2_1.6.tiff | 40 | 6.240465 | 6.634655 | 0.2823308 | 6.10885 | 6.164948 | 6.644686 | 6.986765 | 7.018365 | 6.827597 | 6.831133 | 6.775285 | 6.052752 | 6.524814 | 6.304704 | 6.378326 | 6.962626 | 6.48259 | 6.80819 | 7.049965 | 6.623068 | 6.871964 | 6.919318 | 6.438578 | 6.600202 | 6.983439 | 6.666303 | 6.170854 | 6.421389
P11_C1_G40_Recorte_Recorte_B_2.1.tiff | 40 | 6.717491 | 6.613865 | 0.2833355 | 6.090765 | 6.149374 | 6.675846 | 6.993615 | 7.028113 | 6.799922 | 6.798774 | 6.755286 | 6.032157 | 6.451394 | 6.343659 | 6.294253 | 6.86265 | 6.419424 | 6.793345 | 7.062611 | 6.62098 | 6.846829 | 6.870148 | 6.515027 | 6.579881 | 6.989984 | 6.730711 | 6.155543 | 6.35472
P11_C1_G40_Recorte_Recorte_B_2.2.tiff | 40 | 7.047081 | 6.607292 | 0.284504 | 6.075689 | 6.134356 | 6.666215 | 6.987468 | 7.021588 | 6.796167 | 6.789932 | 6.754281 | 6.017021 | 6.449954 | 6.345884 | 6.293057 | 6.848665 | 6.412351 | 6.786849 | 7.055708 | 6.613576 | 6.847522 | 6.866989 | 6.504291 | 6.57466 | 6.983876 | 6.718854 | 6.140532 | 6.345674
P11_C1_G40_Recorte_Recorte_B_2.3.tiff | 40 | 7.947232 | 6.608607 | 0.2869818 | 6.064084 | 6.118206 | 6.662761 | 6.98694 | 7.023382 | 6.799187 | 6.785603 | 6.772092 | 6.009962 | 6.454366 | 6.358263 | 6.299951 | 6.838265 | 6.410536 | 6.788127 | 7.059823 | 6.611856 | 6.861784 | 6.875711 | 6.495348 | 6.581383 | 6.983105 | 6.713666 | 6.123903 | 6.349212
P11_C1_G40_Recorte_Recorte_B_2.4.tiff | 40 | 6.952225 | 6.640494 | 0.2802951 | 6.122879 | 6.178916 | 6.680535 | 6.979068 | 7.027112 | 6.826499 | 6.824865 | 6.785561 | 6.066841 | 6.490911 | 6.33384 | 6.35605 | 6.926809 | 6.455795 | 6.807712 | 7.075156 | 6.64295 | 6.904601 | 6.912528 | 6.473645 | 6.625467 | 6.97401 | 6.71812 | 6.184815 | 6.423705
P11_C1_G40_Recorte_Recorte_B_2.5.tiff | 40 | 6.854053 | 6.628861 | 0.2787614 | 6.115782 | 6.172748 | 6.665679 | 6.976634 | 7.016992 | 6.814976 | 6.820943 | 6.761478 | 6.058817 | 6.478998 | 6.3167 | 6.350797 | 6.928793 | 6.454895 | 6.801004 | 7.057349 | 6.630327 | 6.871847 | 6.897393 | 6.467188 | 6.603667 | 6.972386 | 6.70103 | 6.178744 | 6.409894
P11_C1_G40_Recorte_Recorte_B_2.6.tiff | 40 | 6.768207 | 6.601967 | 0.2769021 | 6.087104 | 6.144831 | 6.631444 | 6.965305 | 6.990653 | 6.791627 | 6.808651 | 6.709167 | 6.029378 | 6.467014 | 6.282899 | 6.350743 | 6.920597 | 6.443428 | 6.782958 | 7.016 | 6.602666 | 6.813151 | 6.86398 | 6.440451 | 6.556452 | 6.962637 | 6.660222 | 6.150907 | 6.386399
P11_C1_G40_Recorte_Recorte_C_3.1.tiff | 40 | 5.216817 | 6.442677 | 0.2861749 | 5.899964 | 5.967379 | 6.46615 | 6.835476 | 6.865268 | 6.652667 | 6.697654 | 6.465196 | 5.832549 | 6.314774 | 6.115057 | 6.254088 | 6.788456 | 6.303763 | 6.680634 | 6.832341 | 6.467105 | 6.540073 | 6.68114 | 6.329984 | 6.307707 | 6.895059 | 6.487505 | 5.974475 | 6.233308
P11_C1_G40_Recorte_Recorte_C_3.2.tiff | 40 | 5.531164 | 6.598534 | 0.2803427 | 6.064791 | 6.123152 | 6.654985 | 6.97199 | 6.998805 | 6.781837 | 6.787249 | 6.739736 | 6.006429 | 6.454415 | 6.357193 | 6.294052 | 6.83048 | 6.371571 | 6.778452 | 7.025619 | 6.617528 | 6.838385 | 6.865627 | 6.494261 | 6.571868 | 6.969168 | 6.692443 | 6.129296 | 6.365047
P11_C1_G40_Recorte_Recorte_C_3.3.tiff | 40 | 7.140031 | 6.551322 | 0.2847497 | 5.99644 | 6.057502 | 6.603683 | 6.947912 | 6.959834 | 6.744949 | 6.75154 | 6.672417 | 5.935379 | 6.423912 | 6.310969 | 6.268002 | 6.806533 | 6.332908 | 6.751211 | 6.971756 | 6.57312 | 6.761519 | 6.817262 | 6.442407 | 6.499844 | 6.946657 | 6.634246 | 6.063929 | 6.317885
P11_C1_G40_Recorte_Recorte_C_3.4.tiff | 40 | 6.513098 | 6.553782 | 0.2828251 | 6.015923 | 6.078275 | 6.570091 | 6.953516 | 6.957038 | 6.760049 | 6.769779 | 6.643568 | 5.953571 | 6.456572 | 6.216856 | 6.336604 | 6.895057 | 6.433921 | 6.755068 | 6.960561 | 6.549162 | 6.715495 | 6.812855 | 6.389018 | 6.455637 | 6.953145 | 6.59102 | 6.084838 | 6.342873
P11_C1_G40_Recorte_Recorte_C_3.5.tiff | 40 | 6.253355 | 6.566658 | 0.2871131 | 6.015718 | 6.080408 | 6.589808 | 6.966897 | 6.975441 | 6.774964 | 6.77127 | 6.674596 | 5.951028 | 6.46809 | 6.241894 | 6.327237 | 6.897685 | 6.432073 | 6.767433 | 6.983986 | 6.562991 | 6.744667 | 6.832603 | 6.403165 | 6.480248 | 6.965997 | 6.616627 | 6.087217 | 6.349391
P11_C1_G40_Recorte_Recorte_C_3.6.tiff | 40 | 5.736655 | 6.512491 | 0.2898446 | 5.955471 | 6.024798 | 6.535674 | 6.921626 | 6.932567 | 6.72801 | 6.737365 | 6.58557 | 5.886143 | 6.415849 | 6.174142 | 6.302084 | 6.863131 | 6.393144 | 6.732834 | 6.920475 | 6.515309 | 6.642609 | 6.765066 | 6.366733 | 6.39284 | 6.943507 | 6.556038 | 6.032096 | 6.296876
P11_C1_G80_Recorte_Recorte_A1_1.1.tiff | 80 | 4.13562 | 4.167027 | 0.1718879 | 3.889041 | 3.912118 | 4.160006 | 4.416521 | 4.443023 | 4.100706 | 4.413732 | 4.219618 | 3.865965 | 4.054495 | 3.968466 | 4.066792 | 4.395113 | 4.136373 | 4.217325 | 4.183638 | 4.275084 | 4.047272 | 4.288558 | 4.133208 | 4.263566 | 4.469524 | 4.361108 | 3.965476 | 3.914547
P11_C1_G80_Recorte_Recorte_A1_1.2.tiff | 80 | 5.241257 | 4.173485 | 0.1706641 | 3.902112 | 3.917203 | 4.167405 | 4.425272 | 4.448848 | 4.101907 | 4.422791 | 4.220547 | 3.88702 | 4.051992 | 3.968852 | 4.071352 | 4.401198 | 4.146159 | 4.219716 | 4.188652 | 4.279532 | 4.047483 | 4.290541 | 4.145593 | 4.271647 | 4.472424 | 4.374365 | 3.989129 | 3.918792
P11_C1_G80_Recorte_Recorte_A1_1.3.tiff | 80 | 4.572181 | 4.170279 | 0.1699054 | 3.906721 | 3.913997 | 4.165018 | 4.429608 | 4.449447 | 4.094253 | 4.42752 | 4.2083 | 3.899445 | 4.042427 | 3.957404 | 4.073305 | 4.399975 | 4.150952 | 4.214065 | 4.179085 | 4.276255 | 4.028207 | 4.279981 | 4.14799 | 4.263823 | 4.469285 | 4.372893 | 4.005651 | 3.914763
P11_C1_G80_Recorte_Recorte_A1_1.4.tiff | 80 | 4.557688 | 4.215861 | 0.1724418 | 3.93835 | 3.973144 | 4.215342 | 4.47499 | 4.482609 | 4.148877 | 4.450044 | 4.271828 | 3.903556 | 4.11273 | 3.990393 | 4.106834 | 4.474188 | 4.194998 | 4.252412 | 4.235684 | 4.315009 | 4.146708 | 4.360615 | 4.138071 | 4.328784 | 4.490229 | 4.404494 | 4.014964 | 3.976806
P11_C1_G80_Recorte_Recorte_A1_1.5.tiff | 80 | 5.055335 | 4.163121 | 0.1720583 | 3.900047 | 3.911682 | 4.171153 | 4.441778 | 4.448323 | 4.094733 | 4.432014 | 4.190876 | 3.888411 | 4.054954 | 3.912907 | 4.105582 | 4.441089 | 4.184532 | 4.208848 | 4.157774 | 4.257334 | 4.004124 | 4.282202 | 4.096166 | 4.242157 | 4.454869 | 4.325528 | 3.996277 | 3.93203
P11_C1_G80_Recorte_Recorte_A1_1.6.tiff | 80 | 5.188095 | 4.16681 | 0.1718164 | 3.90683 | 3.909202 | 4.172535 | 4.449756 | 4.45184 | 4.093678 | 4.444214 | 4.188226 | 3.904458 | 4.052901 | 3.909452 | 4.111366 | 4.449536 | 4.192862 | 4.20846 | 4.156844 | 4.260799 | 4.001103 | 4.28445 | 4.099489 | 4.245293 | 4.453925 | 4.326665 | 4.015801 | 3.936674
P11_C1_G80_Recorte_Recorte_A2_1.1.tiff | 80 | 4.13562 | 4.476452 | 0.2170585 | 4.123293 | 4.139365 | 4.520619 | 4.758437 | 4.798255 | 4.355278 | 4.614809 | 4.610015 | 4.175672 | 4.267657 | 4.368111 | 4.107222 | 4.572031 | 4.270803 | 4.434515 | 4.587215 | 4.61512 | 4.730724 | 4.669105 | 4.469208 | 4.754246 | 4.639063 | 4.838074 | 4.309124 | 4.141057
P11_C1_G80_Recorte_Recorte_A2_1.2.tiff | 80 | 5.241257 | 4.523574 | 0.2280293 | 4.157852 | 4.185557 | 4.548838 | 4.851337 | 4.874518 | 4.400274 | 4.631135 | 4.677014 | 4.213846 | 4.312114 | 4.434764 | 4.130147 | 4.589417 | 4.297714 | 4.471395 | 4.652328 | 4.659648 | 4.848897 | 4.724374 | 4.508258 | 4.825906 | 4.662679 | 4.897699 | 4.345407 | 4.188473
P11_C1_G80_Recorte_Recorte_A2_1.3.tiff | 80 | 4.572181 | 4.519413 | 0.2298943 | 4.15979 | 4.186384 | 4.53355 | 4.864187 | 4.87633 | 4.403041 | 4.617236 | 4.682437 | 4.189184 | 4.316109 | 4.438455 | 4.133195 | 4.579684 | 4.294145 | 4.471695 | 4.653281 | 4.65167 | 4.862909 | 4.728439 | 4.487415 | 4.819509 | 4.660971 | 4.888473 | 4.317265 | 4.193151
P11_C1_G80_Recorte_Recorte_A2_1.4.tiff | 80 | 4.557688 | 4.582911 | 0.2161255 | 4.256267 | 4.256693 | 4.601675 | 4.904584 | 4.91844 | 4.466406 | 4.689724 | 4.727693 | 4.25584 | 4.419287 | 4.409985 | 4.256738 | 4.731712 | 4.422226 | 4.526307 | 4.697708 | 4.688358 | 4.932296 | 4.817074 | 4.456603 | 4.872154 | 4.677043 | 4.903125 | 4.394599 | 4.313337
P11_C1_G80_Recorte_Recorte_A2_1.5.tiff | 80 | 5.055335 | 4.501526 | 0.200848 | 4.190451 | 4.209145 | 4.531043 | 4.756542 | 4.776536 | 4.395763 | 4.644004 | 4.620375 | 4.171757 | 4.352586 | 4.304285 | 4.211113 | 4.689834 | 4.370531 | 4.467255 | 4.594831 | 4.607707 | 4.745381 | 4.716064 | 4.393109 | 4.754437 | 4.641747 | 4.796531 | 4.320292 | 4.232914
P11_C1_G80_Recorte_Recorte_A2_1.6.tiff | 80 | 5.188095 | 4.515777 | 0.1990499 | 4.215244 | 4.226218 | 4.539519 | 4.775872 | 4.791808 | 4.404886 | 4.660394 | 4.627879 | 4.204269 | 4.363122 | 4.309345 | 4.227374 | 4.710233 | 4.387887 | 4.47364 | 4.605398 | 4.620513 | 4.762321 | 4.727313 | 4.405943 | 4.774194 | 4.645217 | 4.807745 | 4.351503 | 4.246368
P11_C1_G80_Recorte_Recorte_B_2.1.tiff | 80 | 4.302495 | 4.364788 | 0.1948722 | 4.046995 | 4.068649 | 4.410938 | 4.589202 | 4.630077 | 4.27766 | 4.524557 | 4.478337 | 4.025342 | 4.199894 | 4.204371 | 4.094355 | 4.528943 | 4.239757 | 4.36665 | 4.455225 | 4.482669 | 4.504136 | 4.539416 | 4.318284 | 4.575591 | 4.5849 | 4.670952 | 4.15378 | 4.070928
P11_C1_G80_Recorte_Recorte_B_2.2.tiff | 80 | 4.581006 | 4.385924 | 0.1996113 | 4.060493 | 4.089948 | 4.434268 | 4.609254 | 4.653599 | 4.300343 | 4.535214 | 4.507014 | 4.03104 | 4.22779 | 4.233678 | 4.101938 | 4.542658 | 4.247444 | 4.3853 | 4.483236 | 4.507145 | 4.553417 | 4.57286 | 4.330853 | 4.604587 | 4.597215 | 4.697944 | 4.165767 | 4.093048
P11_C1_G80_Recorte_Recorte_B_2.3.tiff | 80 | 4.368751 | 4.429296 | 0.207305 | 4.093345 | 4.113941 | 4.47883 | 4.673943 | 4.716985 | 4.337712 | 4.561266 | 4.564115 | 4.072748 | 4.261124 | 4.292048 | 4.116109 | 4.562933 | 4.267645 | 4.4174 | 4.54026 | 4.553207 | 4.650755 | 4.624642 | 4.372472 | 4.669412 | 4.618268 | 4.760027 | 4.208818 | 4.134967
P11_C1_G80_Recorte_Recorte_B_2.4.tiff | 80 | 4.574565 | 4.417855 | 0.1988957 | 4.101602 | 4.134648 | 4.459814 | 4.649172 | 4.686928 | 4.327722 | 4.565673 | 4.534467 | 4.068555 | 4.260445 | 4.242242 | 4.138127 | 4.593178 | 4.285274 | 4.408607 | 4.511021 | 4.534881 | 4.608002 | 4.614433 | 4.337216 | 4.645198 | 4.605147 | 4.724684 | 4.210182 | 4.142051
P11_C1_G80_Recorte_Recorte_B_2.5.tiff | 80 | 4.328906 | 4.394898 | 0.1975881 | 4.07629 | 4.118131 | 4.4403 | 4.617744 | 4.653717 | 4.311357 | 4.545171 | 4.512275 | 4.034449 | 4.248052 | 4.220757 | 4.12845 | 4.575178 | 4.268025 | 4.393801 | 4.486799 | 4.509777 | 4.570384 | 4.590731 | 4.309555 | 4.613957 | 4.59521 | 4.689689 | 4.171808 | 4.122536
P11_C1_G80_Recorte_Recorte_B_2.6.tiff | 80 | 4.639349 | 4.39063 | 0.1918825 | 4.081391 | 4.115983 | 4.431519 | 4.604736 | 4.642881 | 4.303672 | 4.549388 | 4.498322 | 4.0468 | 4.242428 | 4.20792 | 4.136357 | 4.576359 | 4.275184 | 4.387478 | 4.475559 | 4.503836 | 4.542303 | 4.577543 | 4.31248 | 4.60072 | 4.59169 | 4.681026 | 4.183922 | 4.119625
P11_C1_G80_Recorte_Recorte_C_3.1.tiff | 80 | 4.220067 | 4.364931 | 0.1927571 | 4.054585 | 4.072444 | 4.404925 | 4.584339 | 4.6256 | 4.272896 | 4.532072 | 4.472491 | 4.036727 | 4.195573 | 4.212136 | 4.094434 | 4.525712 | 4.228489 | 4.361636 | 4.448215 | 4.48753 | 4.50119 | 4.542126 | 4.323395 | 4.579996 | 4.577529 | 4.666862 | 4.165282 | 4.074324
P11_C1_G80_Recorte_Recorte_C_3.2.tiff | 80 | 4.076529 | 4.42943 | 0.2064852 | 4.099874 | 4.111108 | 4.471883 | 4.680877 | 4.721205 | 4.330252 | 4.569019 | 4.55924 | 4.088641 | 4.250737 | 4.300056 | 4.112291 | 4.556699 | 4.260221 | 4.408778 | 4.534988 | 4.555642 | 4.650058 | 4.62783 | 4.38099 | 4.676632 | 4.610786 | 4.761533 | 4.222884 | 4.131327
P11_C1_G80_Recorte_Recorte_C_3.3.tiff | 80 | 3.686317 | 4.408959 | 0.2039253 | 4.079197 | 4.107351 | 4.454815 | 4.648629 | 4.685954 | 4.319354 | 4.550357 | 4.540369 | 4.051044 | 4.248058 | 4.280587 | 4.110314 | 4.544744 | 4.245649 | 4.397851 | 4.511779 | 4.532585 | 4.619658 | 4.608772 | 4.348503 | 4.6447 | 4.600238 | 4.723279 | 4.18007 | 4.121272
P11_C1_G80_Recorte_Recorte_C_3.4.tiff | 80 | 4.458469 | 4.415967 | 0.1934021 | 4.106491 | 4.14255 | 4.455777 | 4.637282 | 4.669499 | 4.327812 | 4.565572 | 4.529856 | 4.070433 | 4.276216 | 4.228393 | 4.156122 | 4.603383 | 4.299938 | 4.408904 | 4.502651 | 4.526632 | 4.589639 | 4.611397 | 4.32331 | 4.633891 | 4.606863 | 4.701716 | 4.210265 | 4.146346
P11_C1_G80_Recorte_Recorte_C_3.5.tiff | 80 | 4.356106 | 4.419869 | 0.1979135 | 4.101377 | 4.142151 | 4.464358 | 4.641873 | 4.679798 | 4.334105 | 4.564822 | 4.538871 | 4.060602 | 4.278591 | 4.237214 | 4.14877 | 4.601853 | 4.298665 | 4.413722 | 4.514994 | 4.532974 | 4.602629 | 4.618532 | 4.32986 | 4.637881 | 4.614427 | 4.717722 | 4.20472 | 4.146443
P11_C1_G80_Recorte_Recorte_C_3.6.tiff | 80 | 4.155843 | 4.404264 | 0.1927567 | 4.093447 | 4.129893 | 4.446359 | 4.614207 | 4.658182 | 4.317186 | 4.559121 | 4.513274 | 4.057001 | 4.26013 | 4.213437 | 4.144997 | 4.591893 | 4.294831 | 4.400639 | 4.492078 | 4.515505 | 4.55351 | 4.590567 | 4.327211 | 4.609578 | 4.608196 | 4.702157 | 4.20023 | 4.133729
P11_C2_G120_Recorte_Recorte_A1_1.1.tiff | 120 | 2.931082 | 2.776554 | 0.1237445 | 2.571754 | 2.593911 | 2.754617 | 3.00586 | 3.010616 | 2.733783 | 3.015373 | 2.70767 | 2.70964 | 2.629717 | 2.549597 | 2.712463 | 2.946606 | 2.855092 | 2.775451 | 2.728719 | 2.857574 | 2.596244 | 2.842881 | 2.728225 | 2.784547 | 3.005359 | 2.843541 | 2.802247 | 2.70636
P11_C2_G120_Recorte_Recorte_A1_1.2.tiff | 120 | 2.508141 | 2.778902 | 0.1254886 | 2.56792 | 2.589103 | 2.754542 | 3.006929 | 3.014533 | 2.733163 | 3.022136 | 2.705256 | 2.721401 | 2.627854 | 2.546738 | 2.718925 | 2.950407 | 2.861245 | 2.775922 | 2.728706 | 2.85885 | 2.591332 | 2.842502 | 2.733072 | 2.784938 | 3.006129 | 2.846674 | 2.814239 | 2.708547
P11_C2_G120_Recorte_Recorte_A1_1.3.tiff | 120 | 2.965412 | 2.777704 | 0.1263735 | 2.564116 | 2.584985 | 2.754003 | 3.006802 | 3.013784 | 2.731956 | 3.020767 | 2.702959 | 2.721145 | 2.624405 | 2.543246 | 2.717584 | 2.949934 | 2.861029 | 2.775595 | 2.727263 | 2.858313 | 2.587182 | 2.839442 | 2.73241 | 2.782714 | 3.006067 | 2.847607 | 2.817169 | 2.707289
P11_C2_G120_Recorte_Recorte_A1_1.4.tiff | 120 | 2.943833 | 2.789538 | 0.1243253 | 2.584988 | 2.608386 | 2.763064 | 3.012067 | 3.022532 | 2.740125 | 3.032998 | 2.717838 | 2.735168 | 2.634972 | 2.561591 | 2.721239 | 2.957795 | 2.867199 | 2.780189 | 2.740342 | 2.870769 | 2.610849 | 2.855032 | 2.745939 | 2.802665 | 3.010965 | 2.86267 | 2.828496 | 2.713932
P11_C2_G120_Recorte_Recorte_A1_1.5.tiff | 120 | 2.668729 | 2.779168 | 0.1235705 | 2.57735 | 2.600057 | 2.754474 | 3.00634 | 3.012299 | 2.734323 | 3.018259 | 2.710746 | 2.717438 | 2.62755 | 2.554644 | 2.711952 | 2.94833 | 2.856598 | 2.774624 | 2.731693 | 2.860116 | 2.602447 | 2.845493 | 2.732769 | 2.790311 | 3.005712 | 2.851321 | 2.806718 | 2.702314
P11_C2_G120_Recorte_Recorte_A1_1.6.tiff | 120 | 3.182785 | 2.761884 | 0.1268451 | 2.549638 | 2.567942 | 2.740566 | 2.994205 | 3.001311 | 2.719501 | 3.008416 | 2.688046 | 2.702851 | 2.608978 | 2.531333 | 2.706924 | 2.936143 | 2.850789 | 2.761631 | 2.709941 | 2.842473 | 2.569869 | 2.822931 | 2.714025 | 2.761948 | 2.993458 | 2.826449 | 2.793989 | 2.687976
P11_C2_G120_Recorte_Recorte_A2_1.1.tiff | 120 | 2.931082 | 2.96647 | 0.1245136 | 2.758577 | 2.772254 | 2.965971 | 3.126818 | 3.136406 | 2.927009 | 3.092874 | 3.00083 | 2.773694 | 2.846057 | 2.838626 | 2.7449 | 3.068519 | 2.897118 | 2.936196 | 2.995746 | 3.052469 | 3.031828 | 3.125809 | 2.889806 | 3.112577 | 3.145993 | 3.121215 | 2.876835 | 2.851289
P11_C2_G120_Recorte_Recorte_A2_1.2.tiff | 120 | 2.508141 | 2.999618 | 0.1320422 | 2.770911 | 2.782849 | 3.00276 | 3.167648 | 3.172207 | 2.963255 | 3.105376 | 3.05432 | 2.784106 | 2.884392 | 2.891512 | 2.758973 | 3.084704 | 2.909166 | 2.964777 | 3.040743 | 3.08303 | 3.111276 | 3.176766 | 2.910275 | 3.166874 | 3.167168 | 3.164552 | 2.891061 | 2.880041
P11_C2_G120_Recorte_Recorte_A2_1.3.tiff | 120 | 2.965412 | 3.022318 | 0.1399032 | 2.777058 | 2.785836 | 3.032902 | 3.205873 | 3.210037 | 2.989712 | 3.105552 | 3.097012 | 2.786761 | 2.912479 | 2.933887 | 2.76828 | 3.089606 | 2.913566 | 2.98693 | 3.076091 | 3.103187 | 3.175763 | 3.214201 | 2.917237 | 3.205435 | 3.180698 | 3.195554 | 2.893576 | 2.900823
P11_C2_G120_Recorte_Recorte_A2_1.4.tiff | 120 | 2.943833 | 3.01578 | 0.1340593 | 2.786667 | 2.803329 | 3.015782 | 3.195807 | 3.199332 | 2.974676 | 3.118535 | 3.073658 | 2.805083 | 2.898625 | 2.91412 | 2.770005 | 3.094756 | 2.915609 | 2.972543 | 3.056889 | 3.101667 | 3.149069 | 3.202857 | 2.914689 | 3.195436 | 3.166654 | 3.18068 | 2.910182 | 2.899867
P11_C2_G120_Recorte_Recorte_A2_1.5.tiff | 120 | 2.668729 | 2.998984 | 0.1333613 | 2.769067 | 2.783378 | 2.999752 | 3.171656 | 3.177201 | 2.960405 | 3.10689 | 3.052881 | 2.784884 | 2.884398 | 2.891932 | 2.754756 | 3.085994 | 2.902299 | 2.960803 | 3.038701 | 3.085485 | 3.119148 | 3.182747 | 2.902365 | 3.171072 | 3.158518 | 3.16227 | 2.891941 | 2.882188
P11_C2_G120_Recorte_Recorte_A2_1.6.tiff | 120 | 3.182785 | 2.973499 | 0.1291911 | 2.75334 | 2.763842 | 2.97365 | 3.144814 | 3.146024 | 2.937327 | 3.092776 | 3.01645 | 2.764947 | 2.861018 | 2.853971 | 2.742837 | 3.07567 | 2.890918 | 2.940994 | 3.006305 | 3.060672 | 3.065519 | 3.147234 | 2.881719 | 3.131054 | 3.144686 | 3.127944 | 2.86932 | 2.858618
P11_C2_G120_Recorte_Recorte_B_2.1.tiff | 120 | 3.002725 | 2.99948 | 0.1258723 | 2.791634 | 2.819991 | 2.998868 | 3.167508 | 3.185631 | 2.935722 | 3.134618 | 3.001737 | 2.879694 | 2.827761 | 2.822976 | 2.763278 | 3.107841 | 2.972069 | 2.95293 | 3.025044 | 3.084634 | 3.024404 | 3.127971 | 2.957958 | 3.139084 | 3.165601 | 3.203754 | 2.995998 | 2.866539
P11_C2_G120_Recorte_Recorte_B_2.2.tiff | 120 | 3.29054 | 3.006091 | 0.1279833 | 2.795117 | 2.831001 | 3.003263 | 3.173288 | 3.196062 | 2.9449 | 3.13059 | 3.019261 | 2.873651 | 2.834778 | 2.841003 | 2.759233 | 3.104572 | 2.969987 | 2.959117 | 3.040212 | 3.087859 | 3.054709 | 3.138475 | 2.960682 | 3.1558 | 3.170891 | 3.218835 | 2.987266 | 2.870007
P11_C2_G120_Recorte_Recorte_B_2.3.tiff | 120 | 3.391685 | 3.00706 | 0.1295429 | 2.791562 | 2.830202 | 3.00371 | 3.173527 | 3.195618 | 2.949272 | 3.124596 | 3.032692 | 2.865777 | 2.83427 | 2.855844 | 2.752921 | 3.097324 | 2.96344 | 2.959027 | 3.047986 | 3.085653 | 3.075948 | 3.143697 | 2.962323 | 3.164553 | 3.171202 | 3.217709 | 2.974728 | 2.862237
P11_C2_G120_Recorte_Recorte_B_2.4.tiff | 120 | 3.014237 | 3.023042 | 0.1283517 | 2.812554 | 2.842879 | 3.022418 | 3.200228 | 3.204833 | 2.953601 | 3.159442 | 3.026808 | 2.907189 | 2.846071 | 2.849886 | 2.782229 | 3.136594 | 2.963119 | 2.966547 | 3.046107 | 3.113469 | 3.09288 | 3.174231 | 2.949306 | 3.199743 | 3.153711 | 3.209437 | 3.018029 | 2.912453
P11_C2_G120_Recorte_Recorte_B_2.5.tiff | 120 | 3.063061 | 3.006143 | 0.1251389 | 2.801116 | 2.826232 | 3.003785 | 3.170857 | 3.17882 | 2.938615 | 3.148427 | 3.002632 | 2.895465 | 2.828876 | 2.830256 | 2.776 | 3.12205 | 2.953344 | 2.953789 | 3.025738 | 3.097332 | 3.054277 | 3.148677 | 2.937988 | 3.170018 | 3.14648 | 3.186783 | 3.004938 | 2.901166
P11_C2_G120_Recorte_Recorte_B_2.6.tiff | 120 | 3.010572 | 2.994342 | 0.1237404 | 2.792858 | 2.817277 | 2.988055 | 3.152402 | 3.16225 | 2.931137 | 3.134765 | 2.991918 | 2.877126 | 2.822378 | 2.819847 | 2.76844 | 3.113385 | 2.945363 | 2.946499 | 3.012984 | 3.083483 | 3.036017 | 3.134666 | 2.927805 | 3.151366 | 3.143273 | 3.172097 | 2.984192 | 2.890097
P11_C2_G120_Recorte_Recorte_C_3.1.tiff | 120 | 3.170564 | 3.056367 | 0.1421279 | 2.806224 | 2.857052 | 3.06666 | 3.259007 | 3.273017 | 2.983501 | 3.168568 | 3.086637 | 2.930945 | 2.862402 | 2.922236 | 2.755396 | 3.130558 | 2.966507 | 2.993137 | 3.102312 | 3.15092 | 3.164964 | 3.20788 | 3.020315 | 3.257533 | 3.193833 | 3.287027 | 3.046682 | 2.895979
P11_C2_G120_Recorte_Recorte_C_3.2.tiff | 120 | 3.089947 | 3.119731 | 0.1530153 | 2.846928 | 2.907926 | 3.143619 | 3.354565 | 3.364509 | 3.03289 | 3.222914 | 3.158874 | 3.00448 | 2.914347 | 2.999675 | 2.78593 | 3.172453 | 3.002076 | 3.036262 | 3.172915 | 3.21742 | 3.26789 | 3.280656 | 3.089688 | 3.353518 | 3.227266 | 3.374453 | 3.128365 | 2.952555
P11_C2_G120_Recorte_Recorte_C_3.3.tiff | 120 | 3.193039 | 3.112451 | 0.1561508 | 2.841419 | 2.910379 | 3.123557 | 3.352947 | 3.358209 | 3.035511 | 3.202637 | 3.166699 | 2.967821 | 2.917638 | 3.010524 | 2.772458 | 3.157028 | 2.977573 | 3.036216 | 3.170783 | 3.211585 | 3.285376 | 3.284645 | 3.072115 | 3.352393 | 3.226273 | 3.363471 | 3.090087 | 2.948173
P11_C2_G120_Recorte_Recorte_C_3.4.tiff | 120 | 3.151388 | 3.103641 | 0.1394453 | 2.873265 | 2.924287 | 3.117377 | 3.310239 | 3.315765 | 3.027233 | 3.217973 | 3.125563 | 2.976428 | 2.929658 | 2.930999 | 2.822242 | 3.210047 | 3.033446 | 3.031154 | 3.139382 | 3.188152 | 3.217624 | 3.267153 | 3.030974 | 3.309657 | 3.213949 | 3.321292 | 3.10919 | 2.970695
P11_C2_G120_Recorte_Recorte_C_3.5.tiff | 120 | 3.68806 | 3.099615 | 0.1400692 | 2.87035 | 2.923347 | 3.111476 | 3.30983 | 3.309856 | 3.026641 | 3.210006 | 3.126365 | 2.963903 | 2.928926 | 2.930093 | 2.817353 | 3.207203 | 3.023634 | 3.030108 | 3.136376 | 3.184383 | 3.222525 | 3.268248 | 3.020618 | 3.309881 | 3.211206 | 3.309828 | 3.096587 | 2.968407
P11_C2_G120_Recorte_Recorte_C_3.6.tiff | 120 | 2.976665 | 3.123003 | 0.1455397 | 2.883725 | 2.940717 | 3.137707 | 3.341942 | 3.34716 | 3.046422 | 3.226295 | 3.157458 | 2.989709 | 2.946716 | 2.963138 | 2.826733 | 3.219479 | 3.03143 | 3.045733 | 3.164394 | 3.209257 | 3.27504 | 3.299989 | 3.039953 | 3.352378 | 3.220123 | 3.341393 | 3.117955 | 2.98648
P11_C2_G180_Recorte_Recorte_A1_1.1.tiff | 180 | 2.208389 | 2.66066 | 0.1285618 | 2.439492 | 2.47631 | 2.646548 | 2.842821 | 2.843571 | 2.612776 | 2.830765 | 2.587542 | 2.560746 | 2.522584 | 2.402674 | 2.501975 | 2.844321 | 2.726917 | 2.773628 | 2.679604 | 2.766803 | 2.480186 | 2.790559 | 2.653528 | 2.620812 | 2.842742 | 2.751053 | 2.624419 | 2.639569
P11_C2_G180_Recorte_Recorte_A1_1.2.tiff | 180 | 2.307046 | 2.660723 | 0.1290166 | 2.436874 | 2.473382 | 2.646131 | 2.841574 | 2.842943 | 2.611145 | 2.833848 | 2.584954 | 2.566124 | 2.519065 | 2.400365 | 2.503633 | 2.844311 | 2.730382 | 2.772094 | 2.678285 | 2.767133 | 2.477225 | 2.789153 | 2.654507 | 2.620471 | 2.84143 | 2.751045 | 2.631531 | 2.637755
P11_C2_G180_Recorte_Recorte_A1_1.3.tiff | 180 | 2.387265 | 2.656021 | 0.129507 | 2.428583 | 2.464111 | 2.642604 | 2.837103 | 2.838653 | 2.606068 | 2.831001 | 2.577757 | 2.568238 | 2.510647 | 2.393055 | 2.501207 | 2.840202 | 2.726554 | 2.768445 | 2.672245 | 2.762293 | 2.467851 | 2.78053 | 2.651858 | 2.614481 | 2.83694 | 2.745083 | 2.632611 | 2.633349
P11_C2_G180_Recorte_Recorte_A1_1.4.tiff | 180 | 2.371557 | 2.674335 | 0.1289918 | 2.448014 | 2.489886 | 2.660122 | 2.85073 | 2.857614 | 2.621606 | 2.850005 | 2.595466 | 2.585813 | 2.533893 | 2.406142 | 2.519034 | 2.864498 | 2.743536 | 2.781536 | 2.687831 | 2.77808 | 2.494293 | 2.80911 | 2.66092 | 2.639069 | 2.845614 | 2.759228 | 2.6517 | 2.659324
P11_C2_G180_Recorte_Recorte_A1_1.5.tiff | 180 | 2.138726 | 2.663724 | 0.129169 | 2.439526 | 2.480488 | 2.647826 | 2.841344 | 2.848121 | 2.615558 | 2.835946 | 2.588327 | 2.56615 | 2.526091 | 2.398564 | 2.509399 | 2.854898 | 2.733948 | 2.775809 | 2.679753 | 2.767166 | 2.4848 | 2.798831 | 2.647158 | 2.626137 | 2.84063 | 2.747792 | 2.629026 | 2.648495
P11_C2_G180_Recorte_Recorte_A1_1.6.tiff | 180 | 2.16829 | 2.645935 | 0.1317012 | 2.411297 | 2.447566 | 2.631146 | 2.829656 | 2.835468 | 2.600281 | 2.823717 | 2.566067 | 2.55127 | 2.50707 | 2.375028 | 2.502183 | 2.84128 | 2.726374 | 2.762919 | 2.659094 | 2.749941 | 2.451384 | 2.774743 | 2.629516 | 2.59706 | 2.829044 | 2.724121 | 2.614825 | 2.632776
P11_C2_G180_Recorte_Recorte_A2_1.1.tiff | 180 | 2.208389 | 2.866002 | 0.144912 | 2.57819 | 2.621139 | 2.919478 | 3.046513 | 3.071274 | 2.843941 | 2.930415 | 2.908541 | 2.62566 | 2.746344 | 2.736577 | 2.535242 | 2.969301 | 2.772124 | 2.944683 | 2.954421 | 2.960244 | 2.955658 | 3.096034 | 2.825315 | 2.974814 | 2.993682 | 3.043906 | 2.710685 | 2.792441
P11_C2_G180_Recorte_Recorte_A2_1.2.tiff | 180 | 2.307046 | 2.898623 | 0.1537965 | 2.591722 | 2.635724 | 2.953654 | 3.087435 | 3.11685 | 2.88271 | 2.943681 | 2.963626 | 2.640356 | 2.780354 | 2.795905 | 2.547719 | 2.981208 | 2.782566 | 2.972032 | 2.998307 | 2.98702 | 3.03781 | 3.146265 | 2.843753 | 3.02958 | 3.013107 | 3.084338 | 2.725774 | 2.816352
P11_C2_G180_Recorte_Recorte_A2_1.3.tiff | 180 | 2.387265 | 2.924922 | 0.1600076 | 2.609464 | 2.653456 | 2.970888 | 3.118441 | 3.152578 | 2.912319 | 2.953604 | 3.00672 | 2.658087 | 2.808176 | 2.842092 | 2.565471 | 2.988172 | 2.793791 | 2.993197 | 3.030968 | 3.00736 | 3.102087 | 3.186715 | 2.85492 | 3.071585 | 3.027024 | 3.114848 | 2.740183 | 2.841134
P11_C2_G180_Recorte_Recorte_A2_1.4.tiff | 180 | 2.371557 | 2.91929 | 0.1518265 | 2.621593 | 2.664635 | 2.973201 | 3.09636 | 3.137461 | 2.899235 | 2.966099 | 2.980303 | 2.669166 | 2.807939 | 2.807047 | 2.578551 | 3.009469 | 2.801509 | 2.985093 | 3.010846 | 3.005076 | 3.071128 | 3.178562 | 2.84285 | 3.05983 | 3.012165 | 3.092034 | 2.75343 | 2.85547
P11_C2_G180_Recorte_Recorte_A2_1.5.tiff | 180 | 2.138726 | 2.906039 | 0.152716 | 2.605806 | 2.645651 | 2.960656 | 3.083193 | 3.125055 | 2.889059 | 2.954015 | 2.967297 | 2.649845 | 2.796146 | 2.792258 | 2.565961 | 2.9998 | 2.790319 | 2.976388 | 2.99914 | 2.992674 | 3.052091 | 3.166918 | 2.82915 | 3.041006 | 3.005594 | 3.078786 | 2.7341 | 2.84023
P11_C2_G180_Recorte_Recorte_A2_1.6.tiff | 180 | 2.16829 | 2.874253 | 0.1477345 | 2.582952 | 2.61836 | 2.928912 | 3.042719 | 3.083057 | 2.855724 | 2.937005 | 2.92082 | 2.622087 | 2.76844 | 2.741073 | 2.547545 | 2.988141 | 2.775111 | 2.952155 | 2.961069 | 2.96509 | 2.983232 | 3.123395 | 2.805692 | 2.99104 | 2.98993 | 3.038473 | 2.707784 | 2.811249
P11_C2_G180_Recorte_Recorte_B_2.1.tiff | 180 | 3.25217 | 2.850904 | 0.1416236 | 2.585171 | 2.656202 | 2.892862 | 3.050399 | 3.052194 | 2.813815 | 2.920825 | 2.873603 | 2.663679 | 2.689318 | 2.690935 | 2.51414 | 2.962086 | 2.789255 | 2.928152 | 2.940252 | 2.946724 | 2.912121 | 3.05399 | 2.835792 | 2.955686 | 2.982716 | 3.05021 | 2.739521 | 2.755258
P11_C2_G180_Recorte_Recorte_B_2.2.tiff | 180 | 2.830659 | 2.876281 | 0.1490215 | 2.588598 | 2.662371 | 2.926114 | 3.084039 | 3.088443 | 2.842755 | 2.936689 | 2.915539 | 2.670136 | 2.716008 | 2.738703 | 2.514826 | 2.973219 | 2.792309 | 2.948289 | 2.973865 | 2.973303 | 2.97387 | 3.092847 | 2.857497 | 3.001054 | 2.999475 | 3.083575 | 2.752241 | 2.769431
P11_C2_G180_Recorte_Recorte_B_2.3.tiff | 180 | 2.624804 | 2.866364 | 0.1523601 | 2.567023 | 2.628788 | 2.91943 | 3.065238 | 3.078868 | 2.843421 | 2.921162 | 2.917698 | 2.635289 | 2.719578 | 2.743231 | 2.505257 | 2.961052 | 2.773267 | 2.944364 | 2.967827 | 2.962436 | 2.97841 | 3.092497 | 2.834264 | 2.993087 | 2.996417 | 3.063804 | 2.714062 | 2.76016
P11_C2_G180_Recorte_Recorte_B_2.4.tiff | 180 | 3.847423 | 2.875238 | 0.1423875 | 2.608795 | 2.665656 | 2.92348 | 3.051029 | 3.079927 | 2.840721 | 2.950172 | 2.896957 | 2.671642 | 2.737778 | 2.702683 | 2.551934 | 3.0083 | 2.798445 | 2.950002 | 2.951148 | 2.96913 | 2.958921 | 3.108825 | 2.818741 | 2.99767 | 2.980043 | 3.047987 | 2.754512 | 2.809164
P11_C2_G180_Recorte_Recorte_B_2.5.tiff | 180 | 3.458207 | 2.868695 | 0.1413409 | 2.60511 | 2.659988 | 2.91661 | 3.044658 | 3.071635 | 2.834059 | 2.945929 | 2.888346 | 2.665765 | 2.727595 | 2.694558 | 2.550232 | 3.000874 | 2.79583 | 2.945197 | 2.944875 | 2.964398 | 2.946035 | 3.098611 | 2.813781 | 2.986501 | 2.975759 | 3.041819 | 2.749003 | 2.804727
P11_C2_G180_Recorte_Recorte_B_2.6.tiff | 180 | 3.500023 | 2.872964 | 0.1454964 | 2.597579 | 2.650961 | 2.92165 | 3.055558 | 3.082494 | 2.843084 | 2.941444 | 2.901855 | 2.65658 | 2.731817 | 2.710702 | 2.544198 | 2.996904 | 2.790666 | 2.951133 | 2.957623 | 2.96948 | 2.96625 | 3.109431 | 2.81446 | 2.995974 | 2.981495 | 3.052723 | 2.738945 | 2.804525
P11_C2_G180_Recorte_Recorte_C_3.1.tiff | 180 | 3.451809 | 2.851425 | 0.1430142 | 2.581468 | 2.654888 | 2.890534 | 3.053484 | 3.055723 | 2.813612 | 2.92446 | 2.871841 | 2.662617 | 2.692892 | 2.695101 | 2.508048 | 2.963331 | 2.776891 | 2.929588 | 2.936516 | 2.95424 | 2.909226 | 3.057963 | 2.838279 | 2.958872 | 2.982117 | 3.053249 | 2.741771 | 2.757893
P11_C2_G180_Recorte_Recorte_C_3.2.tiff | 180 | 3.204174 | 2.903105 | 0.1517876 | 2.611984 | 2.697717 | 2.95067 | 3.121618 | 3.123465 | 2.864075 | 2.961914 | 2.939425 | 2.706741 | 2.735871 | 2.76481 | 2.526251 | 2.997361 | 2.805142 | 2.968309 | 2.999141 | 3.003963 | 3.007859 | 3.121423 | 2.888182 | 3.040877 | 3.011866 | 3.125313 | 2.79611 | 2.797474
P11_C2_G180_Recorte_Recorte_C_3.3.tiff | 180 | 3.805366 | 2.924928 | 0.1562604 | 2.623662 | 2.712294 | 2.974004 | 3.15093 | 3.152371 | 2.886167 | 2.978015 | 2.969993 | 2.721623 | 2.757889 | 2.80029 | 2.53503 | 3.008982 | 2.810891 | 2.983422 | 3.024386 | 3.024683 | 3.054953 | 3.153812 | 2.905084 | 3.077765 | 3.022998 | 3.150778 | 2.814105 | 2.817697
P11_C2_G180_Recorte_Recorte_C_3.4.tiff | 180 | 3.298841 | 2.88845 | 0.1411981 | 2.624019 | 2.690395 | 2.931925 | 3.077163 | 3.092772 | 2.849734 | 2.960568 | 2.904611 | 2.697382 | 2.742757 | 2.70983 | 2.557642 | 3.019902 | 2.81523 | 2.959239 | 2.964637 | 2.985026 | 2.960512 | 3.108382 | 2.846887 | 3.007818 | 2.993566 | 3.075519 | 2.790158 | 2.819603
P11_C2_G180_Recorte_Recorte_C_3.5.tiff | 180 | 3.455507 | 2.894218 | 0.1451181 | 2.618264 | 2.681007 | 2.93969 | 3.085446 | 3.10417 | 2.859811 | 2.960616 | 2.918764 | 2.687611 | 2.751562 | 2.72258 | 2.555521 | 3.023279 | 2.814905 | 2.966816 | 2.975803 | 2.989298 | 2.982808 | 3.122894 | 2.844176 | 3.020206 | 2.998775 | 3.083475 | 2.782797 | 2.822652
P11_C2_G180_Recorte_Recorte_C_3.6.tiff | 180 | 3.611757 | 2.925508 | 0.1473187 | 2.649879 | 2.723775 | 2.969837 | 3.124496 | 3.142348 | 2.886221 | 2.987709 | 2.951965 | 2.731554 | 2.774274 | 2.753444 | 2.575984 | 3.048987 | 2.839814 | 2.987757 | 3.008241 | 3.018883 | 3.033281 | 3.160199 | 2.873708 | 3.06757 | 3.013323 | 3.122617 | 2.825724 | 2.848908
P11_C2_G40_Recorte_Recorte_A1_1.1.tiff | 40 | 5.188362 | 6.219276 | 0.3163668 | 5.684576 | 5.763861 | 6.196976 | 6.693472 | 6.740592 | 6.462756 | 6.576029 | 6.083541 | 5.60529 | 6.104803 | 5.780578 | 6.198994 | 6.688512 | 6.219291 | 6.506064 | 6.546292 | 6.253964 | 6.104661 | 6.412135 | 6.129457 | 5.925002 | 6.787712 | 6.194957 | 5.772207 | 6.03329
P11_C2_G40_Recorte_Recorte_A1_1.2.tiff | 40 | 5.759678 | 6.280396 | 0.3040689 | 5.763465 | 5.838053 | 6.233213 | 6.725405 | 6.776413 | 6.50814 | 6.621617 | 6.16834 | 5.688878 | 6.155235 | 5.861473 | 6.220719 | 6.720036 | 6.245707 | 6.560403 | 6.616278 | 6.3111 | 6.199799 | 6.47535 | 6.200408 | 6.021601 | 6.827421 | 6.275739 | 5.845904 | 6.083774
P11_C2_G40_Recorte_Recorte_A1_1.3.tiff | 40 | 6.368782 | 6.240458 | 0.3110771 | 5.718835 | 5.783573 | 6.220345 | 6.714614 | 6.757989 | 6.473868 | 6.595985 | 6.0944 | 5.654097 | 6.111344 | 5.790388 | 6.209525 | 6.710049 | 6.236505 | 6.524813 | 6.565886 | 6.274988 | 6.122891 | 6.426392 | 6.15907 | 5.953702 | 6.801363 | 6.231165 | 5.820161 | 6.052559
P11_C2_G40_Recorte_Recorte_A1_1.4.tiff | 40 | 6.985166 | 6.260944 | 0.3141277 | 5.722813 | 5.795901 | 6.232622 | 6.751401 | 6.778872 | 6.498096 | 6.608613 | 6.137703 | 5.649726 | 6.15186 | 5.803594 | 6.232071 | 6.748509 | 6.264485 | 6.541126 | 6.58764 | 6.289125 | 6.169827 | 6.466646 | 6.141821 | 5.983274 | 6.806343 | 6.233172 | 5.824098 | 6.081155
P11_C2_G40_Recorte_Recorte_A1_1.5.tiff | 40 | 6.556021 | 6.272802 | 0.310648 | 5.740875 | 5.804446 | 6.244105 | 6.765001 | 6.786543 | 6.5044 | 6.626525 | 6.144637 | 5.677303 | 6.160289 | 5.811138 | 6.246243 | 6.762734 | 6.272129 | 6.548326 | 6.593229 | 6.301168 | 6.182582 | 6.478506 | 6.151165 | 6.00238 | 6.808085 | 6.241968 | 5.848053 | 6.095186
P11_C2_G40_Recorte_Recorte_A1_1.6.tiff | 40 | 7.836728 | 6.233696 | 0.3165048 | 5.696216 | 5.737739 | 6.216555 | 6.75094 | 6.765411 | 6.467714 | 6.612493 | 6.067549 | 5.654693 | 6.119488 | 5.742109 | 6.241881 | 6.749416 | 6.265317 | 6.506561 | 6.538752 | 6.26397 | 6.102092 | 6.429783 | 6.11589 | 5.933758 | 6.779883 | 6.191228 | 5.830762 | 6.060571
P11_C2_G40_Recorte_Recorte_A2_1.1.tiff | 40 | 5.188362 | 6.453723 | 0.2935997 | 5.864589 | 5.929492 | 6.478507 | 6.859082 | 6.886226 | 6.672886 | 6.689189 | 6.52466 | 5.799685 | 6.361094 | 6.174433 | 6.251816 | 6.755937 | 6.293179 | 6.691617 | 6.856225 | 6.475726 | 6.58492 | 6.708972 | 6.333949 | 6.331242 | 6.913369 | 6.481289 | 5.936325 | 6.237967
P11_C2_G40_Recorte_Recorte_A2_1.2.tiff | 40 | 5.759678 | 6.593494 | 0.2886684 | 6.013299 | 6.063199 | 6.627794 | 6.978582 | 7.003374 | 6.789953 | 6.770893 | 6.774793 | 5.963399 | 6.482488 | 6.378429 | 6.317469 | 6.788888 | 6.371914 | 6.779536 | 7.028167 | 6.605167 | 6.850216 | 6.87692 | 6.461848 | 6.559802 | 6.975972 | 6.650422 | 6.068452 | 6.375155
P11_C2_G40_Recorte_Recorte_A2_1.3.tiff | 40 | 6.368782 | 6.536417 | 0.3013262 | 5.908566 | 5.965047 | 6.563284 | 6.948674 | 6.959627 | 6.7556 | 6.710722 | 6.713824 | 5.852084 | 6.45168 | 6.32623 | 6.282839 | 6.753594 | 6.325666 | 6.750835 | 6.97058 | 6.55058 | 6.780513 | 6.82585 | 6.379107 | 6.474718 | 6.947521 | 6.575989 | 5.970993 | 6.329429
P11_C2_G40_Recorte_Recorte_A2_1.4.tiff | 40 | 6.985166 | 6.565131 | 0.293017 | 5.972932 | 6.028944 | 6.571412 | 6.952153 | 6.968166 | 6.781368 | 6.759616 | 6.723989 | 5.916919 | 6.480558 | 6.290761 | 6.348149 | 6.856415 | 6.416334 | 6.761576 | 6.984179 | 6.561777 | 6.789727 | 6.851036 | 6.367166 | 6.490793 | 6.950468 | 6.581048 | 6.03484 | 6.35591
P11_C2_G40_Recorte_Recorte_A2_1.5.tiff | 40 | 6.556021 | 6.573541 | 0.2889024 | 5.993286 | 6.0454 | 6.574227 | 6.950702 | 6.967253 | 6.78617 | 6.772291 | 6.725992 | 5.941173 | 6.492164 | 6.290806 | 6.364494 | 6.873142 | 6.429367 | 6.764807 | 6.983805 | 6.568627 | 6.798437 | 6.856469 | 6.370221 | 6.502265 | 6.948959 | 6.579828 | 6.050886 | 6.370911
P11_C2_G40_Recorte_Recorte_A2_1.6.tiff | 40 | 7.836728 | 6.494161 | 0.2964534 | 5.899526 | 5.965634 | 6.4955 | 6.891927 | 6.904683 | 6.720398 | 6.723248 | 6.590128 | 5.833417 | 6.430377 | 6.181215 | 6.313591 | 6.842988 | 6.368884 | 6.71627 | 6.890584 | 6.498642 | 6.654566 | 6.764208 | 6.306456 | 6.381795 | 6.917439 | 6.492358 | 5.972593 | 6.284047
P11_C2_G40_Recorte_Recorte_B_2.1.tiff | 40 | 7.756897 | 6.651965 | 0.2622642 | 6.210918 | 6.269649 | 6.695058 | 7.009046 | 7.044545 | 6.808619 | 6.874346 | 6.738081 | 6.152187 | 6.459399 | 6.342365 | 6.352337 | 6.931628 | 6.494587 | 6.805167 | 7.080045 | 6.652035 | 6.828553 | 6.878545 | 6.587382 | 6.603555 | 7.005309 | 6.783208 | 6.275831 | 6.386115
P11_C2_G40_Recorte_Recorte_B_2.2.tiff | 40 | 6.744828 | 6.59712 | 0.2697504 | 6.126011 | 6.183303 | 6.633952 | 6.984478 | 7.005656 | 6.772718 | 6.815637 | 6.672462 | 6.06872 | 6.423795 | 6.278282 | 6.316755 | 6.892257 | 6.457081 | 6.774879 | 7.026834 | 6.595442 | 6.756606 | 6.820609 | 6.52477 | 6.521842 | 6.982248 | 6.71945 | 6.189333 | 6.332669
P11_C2_G40_Recorte_Recorte_B_2.3.tiff | 40 | 7.393485 | 6.571805 | 0.2702897 | 6.098356 | 6.155485 | 6.603745 | 6.970072 | 6.985448 | 6.751183 | 6.795069 | 6.639452 | 6.041226 | 6.393673 | 6.25143 | 6.305937 | 6.868008 | 6.444534 | 6.757226 | 7.000823 | 6.568039 | 6.716407 | 6.790651 | 6.504343 | 6.482755 | 6.968454 | 6.690795 | 6.161499 | 6.304609
P11_C2_G40_Recorte_Recorte_B_2.4.tiff | 40 | 8.924758 | 6.646095 | 0.2578173 | 6.217221 | 6.272989 | 6.677464 | 6.994573 | 7.019401 | 6.804221 | 6.879006 | 6.708609 | 6.161452 | 6.468535 | 6.27886 | 6.394275 | 6.99196 | 6.492241 | 6.80135 | 7.044229 | 6.646317 | 6.841769 | 6.878546 | 6.504046 | 6.614884 | 6.962564 | 6.716868 | 6.283214 | 6.448968
P11_C2_G40_Recorte_Recorte_B_2.5.tiff | 40 | 7.01317 | 6.617349 | 0.2567993 | 6.185402 | 6.237342 | 6.637805 | 6.972915 | 6.990722 | 6.778648 | 6.860517 | 6.654139 | 6.133463 | 6.445891 | 6.242809 | 6.384796 | 6.971041 | 6.468675 | 6.78337 | 7.008528 | 6.621471 | 6.780993 | 6.839091 | 6.488907 | 6.565739 | 6.954279 | 6.683459 | 6.255237 | 6.425943
P11_C2_G40_Recorte_Recorte_B_2.6.tiff | 40 | 7.66065 | 6.606569 | 0.2587148 | 6.170063 | 6.228479 | 6.626206 | 6.963465 | 6.980166 | 6.772484 | 6.848271 | 6.64092 | 6.111646 | 6.435491 | 6.234628 | 6.373308 | 6.961707 | 6.459852 | 6.780142 | 6.996868 | 6.611492 | 6.756825 | 6.823751 | 6.485853 | 6.545381 | 6.957335 | 6.68054 | 6.240531 | 6.414342
P11_C2_G40_Recorte_Recorte_C_3.1.tiff | 40 | 8.655396 | 6.713155 | 0.268339 | 6.256438 | 6.308908 | 6.781496 | 7.03605 | 7.097126 | 6.863334 | 6.907366 | 6.876501 | 6.203968 | 6.521296 | 6.45881 | 6.361522 | 6.909597 | 6.479311 | 6.840106 | 7.158202 | 6.721109 | 6.983301 | 6.970524 | 6.64939 | 6.722886 | 7.029621 | 6.842974 | 6.314432 | 6.448849
P11_C2_G40_Recorte_Recorte_C_3.2.tiff | 40 | 7.226138 | 6.718813 | 0.2655579 | 6.26747 | 6.321863 | 6.787693 | 7.035482 | 7.095972 | 6.863263 | 6.911648 | 6.881088 | 6.213078 | 6.528041 | 6.464543 | 6.372203 | 6.9116 | 6.473212 | 6.843374 | 7.156461 | 6.7315 | 6.999543 | 6.973614 | 6.648295 | 6.734057 | 7.029115 | 6.841329 | 6.327588 | 6.472703
P11_C2_G40_Recorte_Recorte_C_3.3.tiff | 40 | 6.935531 | 6.685938 | 0.2776814 | 6.189549 | 6.24025 | 6.753059 | 7.022374 | 7.078091 | 6.846595 | 6.859403 | 6.875078 | 6.138849 | 6.508728 | 6.462243 | 6.333364 | 6.855363 | 6.420853 | 6.8289 | 7.133807 | 6.702775 | 6.986771 | 6.955193 | 6.604294 | 6.703815 | 7.01651 | 6.802303 | 6.245587 | 6.438338
P11_C2_G40_Recorte_Recorte_C_3.4.tiff | 40 | 8.780912 | 6.71012 | 0.2681019 | 6.232109 | 6.289907 | 6.731884 | 7.024601 | 7.076474 | 6.880868 | 6.916542 | 6.852671 | 6.174311 | 6.572802 | 6.366692 | 6.449691 | 7.019141 | 6.566993 | 6.8468 | 7.128347 | 6.692462 | 6.948956 | 6.980016 | 6.543417 | 6.680612 | 7.015983 | 6.771307 | 6.295991 | 6.498784
P11_C2_G40_Recorte_Recorte_C_3.5.tiff | 40 | 9.023536 | 6.732604 | 0.2649501 | 6.273896 | 6.330941 | 6.753193 | 7.056849 | 7.100738 | 6.897216 | 6.937653 | 6.877013 | 6.216851 | 6.592476 | 6.376748 | 6.468372 | 7.052229 | 6.581431 | 6.862004 | 7.144627 | 6.712215 | 6.982026 | 6.999376 | 6.558295 | 6.719996 | 7.022873 | 6.78639 | 6.336946 | 6.527335
P11_C2_G40_Recorte_Recorte_C_3.6.tiff | 40 | 9.197803 | 6.754244 | 0.2655808 | 6.297416 | 6.352104 | 6.785765 | 7.055512 | 7.114128 | 6.915659 | 6.947458 | 6.922449 | 6.242729 | 6.605481 | 6.407739 | 6.474607 | 7.049342 | 6.583962 | 6.876257 | 7.172743 | 6.737292 | 7.038802 | 7.023956 | 6.577528 | 6.759661 | 7.026475 | 6.811869 | 6.35786 | 6.553026
P11_C2_G80_Recorte_Recorte_A1_1.1.tiff | 80 | 4.155843 | 4.079928 | 0.1791856 | 3.809496 | 3.849304 | 4.092405 | 4.353615 | 4.383574 | 4.033507 | 4.350461 | 4.117367 | 3.769688 | 3.989584 | 3.854195 | 4.054512 | 4.348327 | 4.110419 | 4.158341 | 4.074392 | 4.176899 | 3.876271 | 4.189254 | 4.015666 | 4.129676 | 4.413533 | 4.219228 | 3.863751 | 3.853495
P11_C2_G80_Recorte_Recorte_A1_1.2.tiff | 80 | 3.945419 | 4.089875 | 0.1783279 | 3.82097 | 3.858219 | 4.100954 | 4.362229 | 4.391497 | 4.040962 | 4.359149 | 4.126005 | 3.78372 | 3.997366 | 3.86214 | 4.060191 | 4.358819 | 4.117516 | 4.165629 | 4.084391 | 4.186829 | 3.889229 | 4.199497 | 4.027769 | 4.14197 | 4.420764 | 4.233266 | 3.879326 | 3.862968
P11_C2_G80_Recorte_Recorte_A1_1.3.tiff | 80 | 4.091113 | 4.097546 | 0.1780251 | 3.826428 | 3.864382 | 4.107862 | 4.365827 | 4.396461 | 4.047407 | 4.361672 | 4.135944 | 3.788474 | 4.002297 | 3.871956 | 4.058908 | 4.362602 | 4.119544 | 4.171778 | 4.096179 | 4.196455 | 3.905812 | 4.209405 | 4.035968 | 4.154574 | 4.427094 | 4.250226 | 3.886242 | 3.868377
P11_C2_G80_Recorte_Recorte_A1_1.4.tiff | 80 | 3.572266 | 4.090635 | 0.1777966 | 3.815131 | 3.850188 | 4.099208 | 4.360073 | 4.389469 | 4.041669 | 4.356979 | 4.13298 | 3.780074 | 3.994566 | 3.875527 | 4.049565 | 4.352481 | 4.108931 | 4.162144 | 4.089485 | 4.191858 | 3.907609 | 4.20156 | 4.029975 | 4.150488 | 4.418865 | 4.242077 | 3.871985 | 3.853878
P11_C2_G80_Recorte_Recorte_A1_1.5.tiff | 80 | 3.584105 | 4.090898 | 0.1772737 | 3.816993 | 3.847551 | 4.098152 | 4.361879 | 4.389839 | 4.039351 | 4.358936 | 4.130829 | 3.786435 | 3.992587 | 3.874538 | 4.04866 | 4.352723 | 4.108361 | 4.160882 | 4.087944 | 4.193347 | 3.906013 | 4.201351 | 4.032757 | 4.152493 | 4.417799 | 4.242628 | 3.879536 | 3.850768
P11_C2_G80_Recorte_Recorte_A1_1.6.tiff | 80 | 4.564184 | 4.079796 | 0.1783806 | 3.812246 | 3.84062 | 4.090578 | 4.359531 | 4.383901 | 4.028731 | 4.356966 | 4.111775 | 3.783873 | 3.981231 | 3.852701 | 4.052139 | 4.350679 | 4.111251 | 4.151389 | 4.069904 | 4.179694 | 3.874848 | 4.186955 | 4.018412 | 4.132623 | 4.408271 | 4.222874 | 3.877982 | 3.843606
P11_C2_G80_Recorte_Recorte_A2_1.1.tiff | 80 | 4.155843 | 4.384799 | 0.2094589 | 4.040079 | 4.078818 | 4.440788 | 4.625043 | 4.653654 | 4.306907 | 4.517417 | 4.531734 | 4.00134 | 4.237787 | 4.267694 | 4.088202 | 4.519055 | 4.221507 | 4.386037 | 4.49554 | 4.508473 | 4.605939 | 4.59353 | 4.311351 | 4.622032 | 4.593244 | 4.682264 | 4.123014 | 4.082896
P11_C2_G80_Recorte_Recorte_A2_1.2.tiff | 80 | 3.945419 | 4.421824 | 0.2177415 | 4.065632 | 4.105841 | 4.471568 | 4.700987 | 4.715242 | 4.342549 | 4.531768 | 4.587518 | 4.025424 | 4.272407 | 4.327146 | 4.110074 | 4.527814 | 4.239073 | 4.415323 | 4.545371 | 4.54552 | 4.699487 | 4.644989 | 4.335812 | 4.674147 | 4.612952 | 4.729498 | 4.145203 | 4.124396
P11_C2_G80_Recorte_Recorte_A2_1.3.tiff | 80 | 4.091113 | 4.455453 | 0.2268365 | 4.089748 | 4.1319 | 4.48655 | 4.771525 | 4.784113 | 4.375298 | 4.535816 | 4.641257 | 4.047596 | 4.304876 | 4.383828 | 4.136337 | 4.530924 | 4.260779 | 4.442177 | 4.591444 | 4.576947 | 4.796701 | 4.696358 | 4.346296 | 4.721333 | 4.626294 | 4.7702 | 4.162008 | 4.16259
P11_C2_G80_Recorte_Recorte_A2_1.4.tiff | 80 | 3.572266 | 4.450372 | 0.215265 | 4.102793 | 4.155655 | 4.496871 | 4.745473 | 4.746448 | 4.371 | 4.552847 | 4.616646 | 4.049932 | 4.318037 | 4.329093 | 4.161219 | 4.577225 | 4.287841 | 4.440894 | 4.571074 | 4.56385 | 4.747423 | 4.68854 | 4.321121 | 4.697073 | 4.618637 | 4.74537 | 4.170901 | 4.17872
P11_C2_G80_Recorte_Recorte_A2_1.5.tiff | 80 | 3.584105 | 4.421674 | 0.2128447 | 4.074339 | 4.132151 | 4.478154 | 4.688875 | 4.697076 | 4.347386 | 4.538134 | 4.579419 | 4.016528 | 4.299929 | 4.292974 | 4.138236 | 4.56531 | 4.263277 | 4.420721 | 4.535587 | 4.537378 | 4.688012 | 4.656178 | 4.298594 | 4.660918 | 4.605419 | 4.705276 | 4.140663 | 4.143531
P11_C2_G80_Recorte_Recorte_A2_1.6.tiff | 80 | 4.564184 | 4.415713 | 0.2095858 | 4.075599 | 4.133407 | 4.468992 | 4.663551 | 4.679789 | 4.339777 | 4.543276 | 4.564708 | 4.017792 | 4.293022 | 4.273778 | 4.139836 | 4.573763 | 4.266098 | 4.414372 | 4.523612 | 4.530367 | 4.661842 | 4.647012 | 4.293486 | 4.650957 | 4.60231 | 4.696026 | 4.14275 | 4.139492
P11_C2_G80_Recorte_Recorte_B_2.1.tiff | 80 | 5.457625 | 4.529406 | 0.2122146 | 4.183687 | 4.204199 | 4.582069 | 4.794832 | 4.865243 | 4.40039 | 4.660992 | 4.639168 | 4.255669 | 4.303733 | 4.34777 | 4.163174 | 4.659344 | 4.386532 | 4.479379 | 4.64756 | 4.644799 | 4.756068 | 4.69416 | 4.524971 | 4.78742 | 4.678718 | 4.935655 | 4.41626 | 4.206358
P11_C2_G80_Recorte_Recorte_B_2.2.tiff | 80 | 4.330976 | 4.537677 | 0.218554 | 4.181869 | 4.206907 | 4.590555 | 4.814308 | 4.882927 | 4.410073 | 4.65846 | 4.661461 | 4.25366 | 4.305622 | 4.37135 | 4.156831 | 4.651723 | 4.38542 | 4.485757 | 4.668249 | 4.651323 | 4.799134 | 4.707093 | 4.529787 | 4.807085 | 4.679846 | 4.951546 | 4.409583 | 4.209542
P11_C2_G80_Recorte_Recorte_B_2.3.tiff | 80 | 3.691111 | 4.509062 | 0.2194484 | 4.161134 | 4.182152 | 4.551554 | 4.789939 | 4.84821 | 4.394814 | 4.621249 | 4.647769 | 4.195267 | 4.288101 | 4.36236 | 4.140115 | 4.616974 | 4.350313 | 4.468398 | 4.641965 | 4.621689 | 4.783805 | 4.689038 | 4.486134 | 4.777622 | 4.664186 | 4.906481 | 4.340611 | 4.184365
P11_C2_G80_Recorte_Recorte_B_2.4.tiff | 80 | 4.56955 | 4.562331 | 0.2108947 | 4.253575 | 4.285222 | 4.574843 | 4.857628 | 4.892014 | 4.425983 | 4.701286 | 4.661194 | 4.300771 | 4.330777 | 4.353116 | 4.221928 | 4.727716 | 4.409781 | 4.498038 | 4.669658 | 4.680854 | 4.846661 | 4.755075 | 4.485107 | 4.854008 | 4.651649 | 4.926399 | 4.458068 | 4.288553
P11_C2_G80_Recorte_Recorte_B_2.5.tiff | 80 | 5.005227 | 4.540648 | 0.2069173 | 4.237412 | 4.266965 | 4.562215 | 4.82616 | 4.861519 | 4.412041 | 4.680781 | 4.638345 | 4.270116 | 4.316413 | 4.335864 | 4.20786 | 4.708609 | 4.390092 | 4.486086 | 4.645659 | 4.658682 | 4.802327 | 4.727036 | 4.471394 | 4.822438 | 4.6484375 | 4.896878 | 4.423834 | 4.270076
P11_C2_G80_Recorte_Recorte_B_2.6.tiff | 80 | 4.915442 | 4.509213 | 0.1998766 | 4.214093 | 4.23053 | 4.531817 | 4.776326 | 4.813873 | 4.385377 | 4.660729 | 4.601578 | 4.23226 | 4.298898 | 4.303951 | 4.197656 | 4.683733 | 4.369196 | 4.462056 | 4.6026 | 4.626481 | 4.732656 | 4.691666 | 4.443538 | 4.772373 | 4.63867 | 4.85142 | 4.389011 | 4.24042
P11_C2_G80_Recorte_Recorte_C_3.1.tiff | 80 | 4.587071 | 4.478715 | 0.2058723 | 4.147074 | 4.160576 | 4.527279 | 4.739619 | 4.786805 | 4.357714 | 4.626606 | 4.597781 | 4.186956 | 4.286701 | 4.34203 | 4.133573 | 4.592982 | 4.297068 | 4.438029 | 4.582535 | 4.607656 | 4.693076 | 4.655965 | 4.472024 | 4.734652 | 4.644783 | 4.833991 | 4.328188 | 4.161997
P11_C2_G80_Recorte_Recorte_C_3.2.tiff | 80 | 5.235537 | 4.518009 | 0.2109938 | 4.177596 | 4.198705 | 4.563396 | 4.79425 | 4.838324 | 4.388076 | 4.658774 | 4.641628 | 4.229516 | 4.320025 | 4.391703 | 4.156487 | 4.6152 | 4.322796 | 4.463358 | 4.626369 | 4.649724 | 4.769874 | 4.701626 | 4.511591 | 4.78961 | 4.663197 | 4.882398 | 4.377288 | 4.200927
P11_C2_G80_Recorte_Recorte_C_3.3.tiff | 80 | 5.02424 | 4.550058 | 0.2250734 | 4.193524 | 4.228014 | 4.574645 | 4.872997 | 4.901746 | 4.420481 | 4.662655 | 4.697673 | 4.241919 | 4.350611 | 4.455328 | 4.159034 | 4.613722 | 4.322447 | 4.489847 | 4.675096 | 4.683496 | 4.869971 | 4.752061 | 4.535567 | 4.846633 | 4.678843 | 4.930495 | 4.38364 | 4.231645
P11_C2_G80_Recorte_Recorte_C_3.4.tiff | 80 | 5.975987 | 4.529621 | 0.1963087 | 4.241422 | 4.243232 | 4.542563 | 4.795242 | 4.814469 | 4.407643 | 4.682704 | 4.634109 | 4.243423 | 4.36205 | 4.326598 | 4.239611 | 4.714797 | 4.397833 | 4.472475 | 4.612651 | 4.637366 | 4.77725 | 4.726889 | 4.434525 | 4.793219 | 4.642543 | 4.833695 | 4.388805 | 4.264235

## Resumen
n_replicas | nivel | R2_media | MAE_media | cobertura_90 | cobertura_95 | ancho_medio_90
20 | jerarquico | 0.8812968 | 0.4130541 | 0.4631579 | 0.5210526 | 0.5451045

## Por_grano
grano | n | MAE | ancho90
40 | 48 |  | 6.919168
80 | 46 |  | 4.64174
120 | 48 |  | 3.164049
180 | 48 |  | 2.991997