## Predicciones
archivo | grano | Ra_real | Ra_estimado | diferencia_absoluta
P11_C1_G120_Recorte_Recorte_A1_1.1.tiff | 120 | 2.931082 | 2.826691 | 0.1043914
P11_C1_G120_Recorte_Recorte_A1_1.2.tiff | 120 | 2.508141 | 2.833976 | 0.3258352
P11_C1_G120_Recorte_Recorte_A1_1.3.tiff | 120 | 2.965412 | 2.841288 | 0.1241237
P11_C1_G120_Recorte_Recorte_A1_1.4.tiff | 120 | 2.943833 | 2.846673 | 0.0971595
P11_C1_G120_Recorte_Recorte_A1_1.5.tiff | 120 | 2.668729 | 2.815133 | 0.146404
P11_C1_G120_Recorte_Recorte_A1_1.6.tiff | 120 | 3.182785 | 2.808531 | 0.3742536
P11_C1_G120_Recorte_Recorte_A2_1.1.tiff | 120 | 2.931082 | 3.019345 | 0.08826249
P11_C1_G120_Recorte_Recorte_A2_1.2.tiff | 120 | 2.508141 | 3.034187 | 0.5260455
P11_C1_G120_Recorte_Recorte_A2_1.3.tiff | 120 | 2.965412 | 3.033077 | 0.06766568
P11_C1_G120_Recorte_Recorte_A2_1.4.tiff | 120 | 2.943833 | 3.034527 | 0.09069432
P11_C1_G120_Recorte_Recorte_A2_1.5.tiff | 120 | 2.668729 | 2.990709 | 0.3219795
P11_C1_G120_Recorte_Recorte_A2_1.6.tiff | 120 | 3.182785 | 2.988259 | 0.1945263
P11_C1_G120_Recorte_Recorte_B_2.1.tiff | 120 | 3.002725 | 2.939045 | 0.06368002
P11_C1_G120_Recorte_Recorte_B_2.2.tiff | 120 | 3.290539 | 2.948834 | 0.3417057
P11_C1_G120_Recorte_Recorte_B_2.3.tiff | 120 | 3.391685 | 2.971357 | 0.4203283
P11_C1_G120_Recorte_Recorte_B_2.4.tiff | 120 | 3.014237 | 2.954871 | 0.05936589
P11_C1_G120_Recorte_Recorte_B_2.5.tiff | 120 | 3.063061 | 2.956037 | 0.1070236
P11_C1_G120_Recorte_Recorte_B_2.6.tiff | 120 | 3.010572 | 2.955247 | 0.05532421
P11_C1_G120_Recorte_Recorte_C_3.1.tiff | 120 | 3.170564 | 2.975941 | 0.1946234
P11_C1_G120_Recorte_Recorte_C_3.2.tiff | 120 | 3.089947 | 3.016275 | 0.0736719
P11_C1_G120_Recorte_Recorte_C_3.3.tiff | 120 | 3.193039 | 3.029424 | 0.1636154
P11_C1_G120_Recorte_Recorte_C_3.4.tiff | 120 | 3.151388 | 2.981636 | 0.1697524
P11_C1_G120_Recorte_Recorte_C_3.5.tiff | 120 | 3.68806 | 2.995621 | 0.6924389
P11_C1_G120_Recorte_Recorte_C_3.6.tiff | 120 | 2.976665 | 2.986135 | 0.009470209
P11_C1_G180_Recorte_Recorte_A1_1.1.tiff | 180 | 2.641463 | 2.623996 | 0.01746696
P11_C1_G180_Recorte_Recorte_A1_1.2.tiff | 180 | 2.771014 | 2.629242 | 0.1417718
P11_C1_G180_Recorte_Recorte_A1_1.3.tiff | 180 | 2.310128 | 2.630846 | 0.3207185
P11_C1_G180_Recorte_Recorte_A1_1.4.tiff | 180 | 2.687885 | 2.640649 | 0.04723593
P11_C1_G180_Recorte_Recorte_A1_1.5.tiff | 180 | 2.56492 | 2.622047 | 0.05712753
P11_C1_G180_Recorte_Recorte_A1_1.6.tiff | 180 | 2.46353 | 2.612961 | 0.149431
P11_C1_G180_Recorte_Recorte_A2_1.1.tiff | 180 | 2.641463 | 2.76815 | 0.1266873
P11_C1_G180_Recorte_Recorte_A2_1.2.tiff | 180 | 2.771014 | 2.780014 | 0.009000257
P11_C1_G180_Recorte_Recorte_A2_1.3.tiff | 180 | 2.310128 | 2.790854 | 0.480726
P11_C1_G180_Recorte_Recorte_A2_1.4.tiff | 180 | 2.687885 | 2.799155 | 0.1112702
P11_C1_G180_Recorte_Recorte_A2_1.5.tiff | 180 | 2.56492 | 2.76857 | 0.2036501
P11_C1_G180_Recorte_Recorte_A2_1.6.tiff | 180 | 2.46353 | 2.759622 | 0.2960925
P11_C1_G180_Recorte_Recorte_B_2.1.tiff | 180 | 2.556026 | 2.760117 | 0.204091
P11_C1_G180_Recorte_Recorte_B_2.2.tiff | 180 | 2.863761 | 2.771234 | 0.09252697
P11_C1_G180_Recorte_Recorte_B_2.3.tiff | 180 | 2.906742 | 2.788287 | 0.118455
P11_C1_G180_Recorte_Recorte_B_2.4.tiff | 180 | 2.519037 | 2.768665 | 0.2496277
P11_C1_G180_Recorte_Recorte_B_2.5.tiff | 180 | 2.718414 | 2.769799 | 0.05138542
P11_C1_G180_Recorte_Recorte_B_2.6.tiff | 180 | 2.586366 | 2.763245 | 0.1768793
P11_C1_G180_Recorte_Recorte_C_3.1.tiff | 180 | 2.451946 | 2.80629 | 0.3543446
P11_C1_G180_Recorte_Recorte_C_3.2.tiff | 180 | 2.621051 | 2.833253 | 0.2122022
P11_C1_G180_Recorte_Recorte_C_3.3.tiff | 180 | 2.70696 | 2.852029 | 0.1450689
P11_C1_G180_Recorte_Recorte_C_3.4.tiff | 180 | 2.681246 | 2.788545 | 0.1072993
P11_C1_G180_Recorte_Recorte_C_3.5.tiff | 180 | 2.75472 | 2.809624 | 0.05490402
P11_C1_G180_Recorte_Recorte_C_3.6.tiff | 180 | 2.887332 | 2.824167 | 0.06316545
P11_C1_G40_Recorte_Recorte_A1_1.1.tiff | 40 | 6.124907 | 6.340895 | 0.2159884
P11_C1_G40_Recorte_Recorte_A1_1.2.tiff | 40 | 6.669285 | 6.351872 | 0.3174122
P11_C1_G40_Recorte_Recorte_A1_1.3.tiff | 40 | 6.29964 | 6.349194 | 0.04955443
P11_C1_G40_Recorte_Recorte_A1_1.4.tiff | 40 | 7.068183 | 6.349431 | 0.7187524
P11_C1_G40_Recorte_Recorte_A1_1.5.tiff | 40 | 6.057554 | 6.290597 | 0.2330433
P11_C1_G40_Recorte_Recorte_A1_1.6.tiff | 40 | 6.240465 | 6.310813 | 0.07034767
P11_C1_G40_Recorte_Recorte_A2_1.1.tiff | 40 | 6.124907 | 6.610661 | 0.4857538
P11_C1_G40_Recorte_Recorte_A2_1.2.tiff | 40 | 6.669285 | 6.605949 | 0.0633352
P11_C1_G40_Recorte_Recorte_A2_1.3.tiff | 40 | 6.29964 | 6.568282 | 0.2686425
P11_C1_G40_Recorte_Recorte_A2_1.4.tiff | 40 | 7.068183 | 6.58722 | 0.4809637
P11_C1_G40_Recorte_Recorte_A2_1.5.tiff | 40 | 6.057554 | 6.481682 | 0.4241277
P11_C1_G40_Recorte_Recorte_A2_1.6.tiff | 40 | 6.240465 | 6.536025 | 0.2955593
P11_C1_G40_Recorte_Recorte_B_2.1.tiff | 40 | 6.717491 | 6.598778 | 0.118713
P11_C1_G40_Recorte_Recorte_B_2.2.tiff | 40 | 7.047081 | 6.587738 | 0.4593432
P11_C1_G40_Recorte_Recorte_B_2.3.tiff | 40 | 7.947232 | 6.579635 | 1.367597
P11_C1_G40_Recorte_Recorte_B_2.4.tiff | 40 | 6.952225 | 6.580676 | 0.3715491
P11_C1_G40_Recorte_Recorte_B_2.5.tiff | 40 | 6.854054 | 6.572798 | 0.2812553
P11_C1_G40_Recorte_Recorte_B_2.6.tiff | 40 | 6.768207 | 6.544898 | 0.2233086
P11_C1_G40_Recorte_Recorte_C_3.1.tiff | 40 | 5.216817 | 6.449303 | 1.232485
P11_C1_G40_Recorte_Recorte_C_3.2.tiff | 40 | 5.531164 | 6.58661 | 1.055446
P11_C1_G40_Recorte_Recorte_C_3.3.tiff | 40 | 7.140031 | 6.540799 | 0.5992321
P11_C1_G40_Recorte_Recorte_C_3.4.tiff | 40 | 6.513098 | 6.4819 | 0.03119811
P11_C1_G40_Recorte_Recorte_C_3.5.tiff | 40 | 6.253355 | 6.493954 | 0.2405991
P11_C1_G40_Recorte_Recorte_C_3.6.tiff | 40 | 5.736655 | 6.464054 | 0.7273987
P11_C1_G80_Recorte_Recorte_A1_1.1.tiff | 80 | 4.13562 | 4.200434 | 0.06481439
P11_C1_G80_Recorte_Recorte_A1_1.2.tiff | 80 | 5.241257 | 4.213275 | 1.027982
P11_C1_G80_Recorte_Recorte_A1_1.3.tiff | 80 | 4.572181 | 4.216653 | 0.3555281
P11_C1_G80_Recorte_Recorte_A1_1.4.tiff | 80 | 4.557688 | 4.213272 | 0.3444155
P11_C1_G80_Recorte_Recorte_A1_1.5.tiff | 80 | 5.055335 | 4.174601 | 0.8807342
P11_C1_G80_Recorte_Recorte_A1_1.6.tiff | 80 | 5.188095 | 4.180376 | 1.00772
P11_C1_G80_Recorte_Recorte_A2_1.1.tiff | 80 | 4.13562 | 4.518647 | 0.3830269
P11_C1_G80_Recorte_Recorte_A2_1.2.tiff | 80 | 5.241257 | 4.551661 | 0.6895969
P11_C1_G80_Recorte_Recorte_A2_1.3.tiff | 80 | 4.572181 | 4.53038 | 0.04180117
P11_C1_G80_Recorte_Recorte_A2_1.4.tiff | 80 | 4.557688 | 4.513445 | 0.04424265
P11_C1_G80_Recorte_Recorte_A2_1.5.tiff | 80 | 5.055335 | 4.458638 | 0.5966966
P11_C1_G80_Recorte_Recorte_A2_1.6.tiff | 80 | 5.188095 | 4.473321 | 0.7147743
P11_C1_G80_Recorte_Recorte_B_2.1.tiff | 80 | 4.302496 | 4.3806 | 0.07810426
P11_C1_G80_Recorte_Recorte_B_2.2.tiff | 80 | 4.581006 | 4.392196 | 0.18881
P11_C1_G80_Recorte_Recorte_B_2.3.tiff | 80 | 4.368751 | 4.432077 | 0.06332629
P11_C1_G80_Recorte_Recorte_B_2.4.tiff | 80 | 4.574565 | 4.405717 | 0.1688481
P11_C1_G80_Recorte_Recorte_B_2.5.tiff | 80 | 4.328906 | 4.378024 | 0.0491182
P11_C1_G80_Recorte_Recorte_B_2.6.tiff | 80 | 4.639349 | 4.378857 | 0.2604923
P11_C1_G80_Recorte_Recorte_C_3.1.tiff | 80 | 4.220066 | 4.396831 | 0.1767646
P11_C1_G80_Recorte_Recorte_C_3.2.tiff | 80 | 4.076528 | 4.450338 | 0.3738099
P11_C1_G80_Recorte_Recorte_C_3.3.tiff | 80 | 3.686317 | 4.418807 | 0.73249
P11_C1_G80_Recorte_Recorte_C_3.4.tiff | 80 | 4.458469 | 4.381334 | 0.07713465
P11_C1_G80_Recorte_Recorte_C_3.5.tiff | 80 | 4.356106 | 4.387481 | 0.03137501
P11_C1_G80_Recorte_Recorte_C_3.6.tiff | 80 | 4.155843 | 4.382995 | 0.2271519
P11_C2_G120_Recorte_Recorte_A1_1.1.tiff | 120 | 2.931082 | 2.773438 | 0.1576441
P11_C2_G120_Recorte_Recorte_A1_1.2.tiff | 120 | 2.508141 | 2.778003 | 0.2698621
P11_C2_G120_Recorte_Recorte_A1_1.3.tiff | 120 | 2.965412 | 2.777421 | 0.187991
P11_C2_G120_Recorte_Recorte_A1_1.4.tiff | 120 | 2.943833 | 2.792466 | 0.1513666
P11_C2_G120_Recorte_Recorte_A1_1.5.tiff | 120 | 2.668729 | 2.778744 | 0.1100149
P11_C2_G120_Recorte_Recorte_A1_1.6.tiff | 120 | 3.182785 | 2.761073 | 0.4217122
P11_C2_G120_Recorte_Recorte_A2_1.1.tiff | 120 | 2.931082 | 2.91966 | 0.01142175
P11_C2_G120_Recorte_Recorte_A2_1.2.tiff | 120 | 2.508141 | 2.937726 | 0.4295854
P11_C2_G120_Recorte_Recorte_A2_1.3.tiff | 120 | 2.965412 | 2.943472 | 0.02193965
P11_C2_G120_Recorte_Recorte_A2_1.4.tiff | 120 | 2.943833 | 2.948584 | 0.004751094
P11_C2_G120_Recorte_Recorte_A2_1.5.tiff | 120 | 2.668729 | 2.937214 | 0.2684843
P11_C2_G120_Recorte_Recorte_A2_1.6.tiff | 120 | 3.182785 | 2.917588 | 0.2651966
P11_C2_G120_Recorte_Recorte_B_2.1.tiff | 120 | 3.002725 | 2.978773 | 0.02395209
P11_C2_G120_Recorte_Recorte_B_2.2.tiff | 120 | 3.290539 | 2.978834 | 0.311705
P11_C2_G120_Recorte_Recorte_B_2.3.tiff | 120 | 3.391685 | 2.982151 | 0.4095342
P11_C2_G120_Recorte_Recorte_B_2.4.tiff | 120 | 3.014237 | 3.004354 | 0.00988307
P11_C2_G120_Recorte_Recorte_B_2.5.tiff | 120 | 3.063061 | 2.993945 | 0.06911581
P11_C2_G120_Recorte_Recorte_B_2.6.tiff | 120 | 3.010572 | 2.979422 | 0.03114952
P11_C2_G120_Recorte_Recorte_C_3.1.tiff | 120 | 3.170564 | 3.048877 | 0.1216873
P11_C2_G120_Recorte_Recorte_C_3.2.tiff | 120 | 3.089947 | 3.115881 | 0.02593485
P11_C2_G120_Recorte_Recorte_C_3.3.tiff | 120 | 3.193039 | 3.097647 | 0.09539195
P11_C2_G120_Recorte_Recorte_C_3.4.tiff | 120 | 3.151388 | 3.05949 | 0.09189804
P11_C2_G120_Recorte_Recorte_C_3.5.tiff | 120 | 3.68806 | 3.051275 | 0.6367851
P11_C2_G120_Recorte_Recorte_C_3.6.tiff | 120 | 2.976665 | 3.071808 | 0.09514306
P11_C2_G180_Recorte_Recorte_A1_1.1.tiff | 180 | 2.208389 | 2.661395 | 0.4530059
P11_C2_G180_Recorte_Recorte_A1_1.2.tiff | 180 | 2.307046 | 2.66341 | 0.3563637
P11_C2_G180_Recorte_Recorte_A1_1.3.tiff | 180 | 2.387265 | 2.661388 | 0.2741237
P11_C2_G180_Recorte_Recorte_A1_1.4.tiff | 180 | 2.371557 | 2.674851 | 0.303294
P11_C2_G180_Recorte_Recorte_A1_1.5.tiff | 180 | 2.138726 | 2.661584 | 0.5228587
P11_C2_G180_Recorte_Recorte_A1_1.6.tiff | 180 | 2.16829 | 2.644276 | 0.475986
P11_C2_G180_Recorte_Recorte_A2_1.1.tiff | 180 | 2.208389 | 2.816943 | 0.6085545
P11_C2_G180_Recorte_Recorte_A2_1.2.tiff | 180 | 2.307046 | 2.833213 | 0.5261668
P11_C2_G180_Recorte_Recorte_A2_1.3.tiff | 180 | 2.387265 | 2.843036 | 0.455771
P11_C2_G180_Recorte_Recorte_A2_1.4.tiff | 180 | 2.371557 | 2.842118 | 0.4705611
P11_C2_G180_Recorte_Recorte_A2_1.5.tiff | 180 | 2.138726 | 2.830243 | 0.6915176
P11_C2_G180_Recorte_Recorte_A2_1.6.tiff | 180 | 2.16829 | 2.808044 | 0.6397546
P11_C2_G180_Recorte_Recorte_B_2.1.tiff | 180 | 3.25217 | 2.825531 | 0.4266399
P11_C2_G180_Recorte_Recorte_B_2.2.tiff | 180 | 2.830659 | 2.84673 | 0.01607118
P11_C2_G180_Recorte_Recorte_B_2.3.tiff | 180 | 2.624804 | 2.825335 | 0.2005307
P11_C2_G180_Recorte_Recorte_B_2.4.tiff | 180 | 3.847423 | 2.826875 | 1.020549
P11_C2_G180_Recorte_Recorte_B_2.5.tiff | 180 | 3.458207 | 2.824672 | 0.6335342
P11_C2_G180_Recorte_Recorte_B_2.6.tiff | 180 | 3.500023 | 2.826863 | 0.6731596
P11_C2_G180_Recorte_Recorte_C_3.1.tiff | 180 | 3.451809 | 2.832559 | 0.61925
P11_C2_G180_Recorte_Recorte_C_3.2.tiff | 180 | 3.204173 | 2.880101 | 0.3240723
P11_C2_G180_Recorte_Recorte_C_3.3.tiff | 180 | 3.805366 | 2.898268 | 0.9070984
P11_C2_G180_Recorte_Recorte_C_3.4.tiff | 180 | 3.298841 | 2.847508 | 0.4513328
P11_C2_G180_Recorte_Recorte_C_3.5.tiff | 180 | 3.455507 | 2.845809 | 0.6096983
P11_C2_G180_Recorte_Recorte_C_3.6.tiff | 180 | 3.611757 | 2.874526 | 0.7372315
P11_C2_G40_Recorte_Recorte_A1_1.1.tiff | 40 | 5.188361 | 6.2627 | 1.074338
P11_C2_G40_Recorte_Recorte_A1_1.2.tiff | 40 | 5.759678 | 6.325842 | 0.5661641
P11_C2_G40_Recorte_Recorte_A1_1.3.tiff | 40 | 6.368782 | 6.289702 | 0.07907978
P11_C2_G40_Recorte_Recorte_A1_1.4.tiff | 40 | 6.985166 | 6.275566 | 0.7096006
P11_C2_G40_Recorte_Recorte_A1_1.5.tiff | 40 | 6.556021 | 6.285167 | 0.270854
P11_C2_G40_Recorte_Recorte_A1_1.6.tiff | 40 | 7.836728 | 6.254311 | 1.582417
P11_C2_G40_Recorte_Recorte_A2_1.1.tiff | 40 | 5.188361 | 6.438324 | 1.249962
P11_C2_G40_Recorte_Recorte_A2_1.2.tiff | 40 | 5.759678 | 6.543262 | 0.7835837
P11_C2_G40_Recorte_Recorte_A2_1.3.tiff | 40 | 6.368782 | 6.469902 | 0.1011198
P11_C2_G40_Recorte_Recorte_A2_1.4.tiff | 40 | 6.985166 | 6.460439 | 0.524727
P11_C2_G40_Recorte_Recorte_A2_1.5.tiff | 40 | 6.556021 | 6.459888 | 0.09613319
P11_C2_G40_Recorte_Recorte_A2_1.6.tiff | 40 | 7.836728 | 6.408208 | 1.42852
P11_C2_G40_Recorte_Recorte_B_2.1.tiff | 40 | 7.756897 | 6.671246 | 1.085651
P11_C2_G40_Recorte_Recorte_B_2.2.tiff | 40 | 6.744828 | 6.609143 | 0.1356856
P11_C2_G40_Recorte_Recorte_B_2.3.tiff | 40 | 7.393485 | 6.592961 | 0.8005243
P11_C2_G40_Recorte_Recorte_B_2.4.tiff | 40 | 8.924758 | 6.618903 | 2.305855
P11_C2_G40_Recorte_Recorte_B_2.5.tiff | 40 | 7.01317 | 6.603941 | 0.409229
P11_C2_G40_Recorte_Recorte_B_2.6.tiff | 40 | 7.66065 | 6.600351 | 1.060299
P11_C2_G40_Recorte_Recorte_C_3.1.tiff | 40 | 8.655397 | 6.728907 | 1.92649
P11_C2_G40_Recorte_Recorte_C_3.2.tiff | 40 | 7.226138 | 6.722137 | 0.5040004
P11_C2_G40_Recorte_Recorte_C_3.3.tiff | 40 | 6.93553 | 6.67654 | 0.2589901
P11_C2_G40_Recorte_Recorte_C_3.4.tiff | 40 | 8.780912 | 6.625375 | 2.155537
P11_C2_G40_Recorte_Recorte_C_3.5.tiff | 40 | 9.023536 | 6.640392 | 2.383144
P11_C2_G40_Recorte_Recorte_C_3.6.tiff | 40 | 9.197803 | 6.657166 | 2.540637
P11_C2_G80_Recorte_Recorte_A1_1.1.tiff | 80 | 4.155843 | 4.091856 | 0.06398675
P11_C2_G80_Recorte_Recorte_A1_1.2.tiff | 80 | 3.945419 | 4.10296 | 0.1575413
P11_C2_G80_Recorte_Recorte_A1_1.3.tiff | 80 | 4.091113 | 4.112318 | 0.02120465
P11_C2_G80_Recorte_Recorte_A1_1.4.tiff | 80 | 3.572266 | 4.106876 | 0.5346102
P11_C2_G80_Recorte_Recorte_A1_1.5.tiff | 80 | 3.584105 | 4.10892 | 0.5248154
P11_C2_G80_Recorte_Recorte_A1_1.6.tiff | 80 | 4.564184 | 4.096521 | 0.4676631
P11_C2_G80_Recorte_Recorte_A2_1.1.tiff | 80 | 4.155843 | 4.374411 | 0.2185684
P11_C2_G80_Recorte_Recorte_A2_1.2.tiff | 80 | 3.945419 | 4.393332 | 0.4479127
P11_C2_G80_Recorte_Recorte_A2_1.3.tiff | 80 | 4.091113 | 4.403852 | 0.3127386
P11_C2_G80_Recorte_Recorte_A2_1.4.tiff | 80 | 3.572266 | 4.380885 | 0.8086185
P11_C2_G80_Recorte_Recorte_A2_1.5.tiff | 80 | 3.584105 | 4.361545 | 0.7774404
P11_C2_G80_Recorte_Recorte_A2_1.6.tiff | 80 | 4.564184 | 4.360253 | 0.2039306
P11_C2_G80_Recorte_Recorte_B_2.1.tiff | 80 | 5.457625 | 4.564183 | 0.8934424
P11_C2_G80_Recorte_Recorte_B_2.2.tiff | 80 | 4.330977 | 4.568981 | 0.2380046
P11_C2_G80_Recorte_Recorte_B_2.3.tiff | 80 | 3.691111 | 4.529552 | 0.8384415
P11_C2_G80_Recorte_Recorte_B_2.4.tiff | 80 | 4.56955 | 4.574044 | 0.004494432
P11_C2_G80_Recorte_Recorte_B_2.5.tiff | 80 | 5.005226 | 4.557497 | 0.4477294
P11_C2_G80_Recorte_Recorte_B_2.6.tiff | 80 | 4.915442 | 4.525312 | 0.3901291
P11_C2_G80_Recorte_Recorte_C_3.1.tiff | 80 | 4.587072 | 4.520285 | 0.06678698
P11_C2_G80_Recorte_Recorte_C_3.2.tiff | 80 | 5.235537 | 4.556005 | 0.6795325
P11_C2_G80_Recorte_Recorte_C_3.3.tiff | 80 | 5.024241 | 4.578097 | 0.4461433
P11_C2_G80_Recorte_Recorte_C_3.4.tiff | 80 | 5.975987 | 4.498905 | 1.477082

## Métricas
Métrica | Valor
R² | 0.8795776
MAE (µm) | 0.4115077
RMSE (µm) | 0.6068766
MSE (µm²) | 0.3682992
MAPE (%) | 9.390338