## Predicciones
archivo | grano | Rz_real | Rz_estimado | diferencia_absoluta
P11_C1_G120_Recorte_Recorte_A1_1.1.tiff | 120 | 20.25619 | 21.21703 | 0.960838
P11_C1_G120_Recorte_Recorte_A1_1.2.tiff | 120 | 19.06814 | 21.24653 | 2.178388
P11_C1_G120_Recorte_Recorte_A1_1.3.tiff | 120 | 19.58509 | 21.26219 | 1.6771
P11_C1_G120_Recorte_Recorte_A1_1.4.tiff | 120 | 22.59694 | 21.37413 | 1.222807
P11_C1_G120_Recorte_Recorte_A1_1.5.tiff | 120 | 18.86691 | 21.18354 | 2.316633
P11_C1_G120_Recorte_Recorte_A1_1.6.tiff | 120 | 23.02302 | 21.15495 | 1.868079
P11_C1_G120_Recorte_Recorte_A2_1.1.tiff | 120 | 20.25619 | 22.29126 | 2.035068
P11_C1_G120_Recorte_Recorte_A2_1.2.tiff | 120 | 19.06814 | 22.35751 | 3.289371
P11_C1_G120_Recorte_Recorte_A2_1.3.tiff | 120 | 19.58509 | 22.37101 | 2.785924
P11_C1_G120_Recorte_Recorte_A2_1.4.tiff | 120 | 22.59694 | 22.53135 | 0.06558616
P11_C1_G120_Recorte_Recorte_A2_1.5.tiff | 120 | 18.86691 | 22.23712 | 3.370216
P11_C1_G120_Recorte_Recorte_A2_1.6.tiff | 120 | 23.02302 | 22.25852 | 0.7645004
P11_C1_G120_Recorte_Recorte_B_2.1.tiff | 120 | 22.55074 | 21.90085 | 0.6498905
P11_C1_G120_Recorte_Recorte_B_2.2.tiff | 120 | 21.40992 | 21.97575 | 0.5658293
P11_C1_G120_Recorte_Recorte_B_2.3.tiff | 120 | 24.9755 | 22.09021 | 2.885283
P11_C1_G120_Recorte_Recorte_B_2.4.tiff | 120 | 19.61171 | 21.9831 | 2.371389
P11_C1_G120_Recorte_Recorte_B_2.5.tiff | 120 | 24.30989 | 21.96416 | 2.345729
P11_C1_G120_Recorte_Recorte_B_2.6.tiff | 120 | 22.78625 | 21.94511 | 0.8411358
P11_C1_G120_Recorte_Recorte_C_3.1.tiff | 120 | 21.0102 | 22.03611 | 1.025916
P11_C1_G120_Recorte_Recorte_C_3.2.tiff | 120 | 21.42794 | 22.24467 | 0.816723
P11_C1_G120_Recorte_Recorte_C_3.3.tiff | 120 | 20.51181 | 22.30869 | 1.796879
P11_C1_G120_Recorte_Recorte_C_3.4.tiff | 120 | 21.3824 | 22.17933 | 0.7969327
P11_C1_G120_Recorte_Recorte_C_3.5.tiff | 120 | 24.0978 | 22.23565 | 1.86214
P11_C1_G120_Recorte_Recorte_C_3.6.tiff | 120 | 21.10532 | 22.13264 | 1.027321
P11_C1_G180_Recorte_Recorte_A1_1.1.tiff | 180 | 20.46453 | 21.4392 | 0.9746708
P11_C1_G180_Recorte_Recorte_A1_1.2.tiff | 180 | 19.93977 | 21.45185 | 1.512076
P11_C1_G180_Recorte_Recorte_A1_1.3.tiff | 180 | 17.67568 | 21.44651 | 3.770831
P11_C1_G180_Recorte_Recorte_A1_1.4.tiff | 180 | 21.85156 | 21.53205 | 0.3195115
P11_C1_G180_Recorte_Recorte_A1_1.5.tiff | 180 | 22.61112 | 21.4239 | 1.187217
P11_C1_G180_Recorte_Recorte_A1_1.6.tiff | 180 | 19.70872 | 21.3813 | 1.672578
P11_C1_G180_Recorte_Recorte_A2_1.1.tiff | 180 | 20.46453 | 22.32961 | 1.865084
P11_C1_G180_Recorte_Recorte_A2_1.2.tiff | 180 | 19.93977 | 22.4164 | 2.47663
P11_C1_G180_Recorte_Recorte_A2_1.3.tiff | 180 | 17.67568 | 22.48371 | 4.808034
P11_C1_G180_Recorte_Recorte_A2_1.4.tiff | 180 | 21.85156 | 22.55261 | 0.7010554
P11_C1_G180_Recorte_Recorte_A2_1.5.tiff | 180 | 22.61112 | 22.3519 | 0.2592194
P11_C1_G180_Recorte_Recorte_A2_1.6.tiff | 180 | 19.70872 | 22.33655 | 2.627831
P11_C1_G180_Recorte_Recorte_B_2.1.tiff | 180 | 21.70674 | 22.26356 | 0.5568224
P11_C1_G180_Recorte_Recorte_B_2.2.tiff | 180 | 23.38312 | 22.32475 | 1.058374
P11_C1_G180_Recorte_Recorte_B_2.3.tiff | 180 | 23.21499 | 22.42494 | 0.7900512
P11_C1_G180_Recorte_Recorte_B_2.4.tiff | 180 | 20.62242 | 22.36728 | 1.74486
P11_C1_G180_Recorte_Recorte_B_2.5.tiff | 180 | 22.54358 | 22.35024 | 0.1933354
P11_C1_G180_Recorte_Recorte_B_2.6.tiff | 180 | 20.01812 | 22.27594 | 2.257823
P11_C1_G180_Recorte_Recorte_C_3.1.tiff | 180 | 18.27376 | 22.407 | 4.133239
P11_C1_G180_Recorte_Recorte_C_3.2.tiff | 180 | 18.59954 | 22.57029 | 3.97075
P11_C1_G180_Recorte_Recorte_C_3.3.tiff | 180 | 21.04551 | 22.71084 | 1.665335
P11_C1_G180_Recorte_Recorte_C_3.4.tiff | 180 | 20.10867 | 22.44116 | 2.33249
P11_C1_G180_Recorte_Recorte_C_3.5.tiff | 180 | 22.44018 | 22.55206 | 0.1118877
P11_C1_G180_Recorte_Recorte_C_3.6.tiff | 180 | 23.37676 | 22.60922 | 0.7675433
P11_C1_G40_Recorte_Recorte_A1_1.1.tiff | 40 | 35.73472 | 39.78625 | 4.05154
P11_C1_G40_Recorte_Recorte_A1_1.2.tiff | 40 | 42.80762 | 39.86759 | 2.94003
P11_C1_G40_Recorte_Recorte_A1_1.3.tiff | 40 | 40.03817 | 39.83802 | 0.2001572
P11_C1_G40_Recorte_Recorte_A1_1.4.tiff | 40 | 46.50335 | 40.00628 | 6.497076
P11_C1_G40_Recorte_Recorte_A1_1.5.tiff | 40 | 38.25272 | 39.68352 | 1.430794
P11_C1_G40_Recorte_Recorte_A1_1.6.tiff | 40 | 38.16088 | 39.80962 | 1.648739
P11_C1_G40_Recorte_Recorte_A2_1.1.tiff | 40 | 35.73472 | 41.24904 | 5.514323
P11_C1_G40_Recorte_Recorte_A2_1.2.tiff | 40 | 42.80762 | 41.30897 | 1.49865
P11_C1_G40_Recorte_Recorte_A2_1.3.tiff | 40 | 40.03817 | 41.16741 | 1.129238
P11_C1_G40_Recorte_Recorte_A2_1.4.tiff | 40 | 46.50335 | 41.47689 | 5.02646
P11_C1_G40_Recorte_Recorte_A2_1.5.tiff | 40 | 38.25272 | 40.8753 | 2.622578
P11_C1_G40_Recorte_Recorte_A2_1.6.tiff | 40 | 38.16088 | 41.22991 | 3.069031
P11_C1_G40_Recorte_Recorte_B_2.1.tiff | 40 | 43.58199 | 41.29718 | 2.28481
P11_C1_G40_Recorte_Recorte_B_2.2.tiff | 40 | 48.86507 | 41.28435 | 7.580714
P11_C1_G40_Recorte_Recorte_B_2.3.tiff | 40 | 49.64407 | 41.23854 | 8.405525
P11_C1_G40_Recorte_Recorte_B_2.4.tiff | 40 | 49.37812 | 41.32595 | 8.052169
P11_C1_G40_Recorte_Recorte_B_2.5.tiff | 40 | 45.01482 | 41.28501 | 3.729814
P11_C1_G40_Recorte_Recorte_B_2.6.tiff | 40 | 41.28115 | 41.16933 | 0.1118166
P11_C1_G40_Recorte_Recorte_C_3.1.tiff | 40 | 33.51596 | 40.48738 | 6.97142
P11_C1_G40_Recorte_Recorte_C_3.2.tiff | 40 | 34.47604 | 41.17934 | 6.703309
P11_C1_G40_Recorte_Recorte_C_3.3.tiff | 40 | 43.96839 | 40.94818 | 3.020201
P11_C1_G40_Recorte_Recorte_C_3.4.tiff | 40 | 40.54546 | 40.8938 | 0.348342
P11_C1_G40_Recorte_Recorte_C_3.5.tiff | 40 | 41.52144 | 40.93383 | 0.5876036
P11_C1_G40_Recorte_Recorte_C_3.6.tiff | 40 | 39.86516 | 40.71737 | 0.8522076
P11_C1_G80_Recorte_Recorte_A1_1.1.tiff | 80 | 27.68281 | 29.04515 | 1.362337
P11_C1_G80_Recorte_Recorte_A1_1.2.tiff | 80 | 31.99863 | 29.09969 | 2.898946
P11_C1_G80_Recorte_Recorte_A1_1.3.tiff | 80 | 28.33934 | 29.11122 | 0.7718809
P11_C1_G80_Recorte_Recorte_A1_1.4.tiff | 80 | 31.10739 | 29.23203 | 1.875351
P11_C1_G80_Recorte_Recorte_A1_1.5.tiff | 80 | 35.63897 | 28.99011 | 6.64886
P11_C1_G80_Recorte_Recorte_A1_1.6.tiff | 80 | 37.73191 | 29.02662 | 8.705291
P11_C1_G80_Recorte_Recorte_A2_1.1.tiff | 80 | 27.68281 | 30.67338 | 2.990572
P11_C1_G80_Recorte_Recorte_A2_1.2.tiff | 80 | 31.99863 | 30.87049 | 1.128139
P11_C1_G80_Recorte_Recorte_A2_1.3.tiff | 80 | 28.33934 | 30.83438 | 2.495041
P11_C1_G80_Recorte_Recorte_A2_1.4.tiff | 80 | 31.10739 | 30.96837 | 0.1390187
P11_C1_G80_Recorte_Recorte_A2_1.5.tiff | 80 | 35.63897 | 30.61009 | 5.028872
P11_C1_G80_Recorte_Recorte_A2_1.6.tiff | 80 | 37.73191 | 30.69481 | 7.037099
P11_C1_G80_Recorte_Recorte_B_2.1.tiff | 80 | 30.38469 | 30.11021 | 0.2744729
P11_C1_G80_Recorte_Recorte_B_2.2.tiff | 80 | 34.00804 | 30.15853 | 3.849509
P11_C1_G80_Recorte_Recorte_B_2.3.tiff | 80 | 29.50798 | 30.35321 | 0.8452364
P11_C1_G80_Recorte_Recorte_B_2.4.tiff | 80 | 31.28275 | 30.3006 | 0.9821475
P11_C1_G80_Recorte_Recorte_B_2.5.tiff | 80 | 30.60327 | 30.16871 | 0.4345599
P11_C1_G80_Recorte_Recorte_B_2.6.tiff | 80 | 31.23649 | 30.15282 | 1.083672
P11_C1_G80_Recorte_Recorte_C_3.1.tiff | 80 | 27.68699 | 30.1019 | 2.414909
P11_C1_G80_Recorte_Recorte_C_3.2.tiff | 80 | 32.20845 | 30.39363 | 1.81483
P11_C1_G80_Recorte_Recorte_C_3.3.tiff | 80 | 27.01691 | 30.25431 | 3.237398
P11_C1_G80_Recorte_Recorte_C_3.4.tiff | 80 | 32.31486 | 30.23347 | 2.081387
P11_C1_G80_Recorte_Recorte_C_3.5.tiff | 80 | 33.3613 | 30.24941 | 3.111888
P11_C1_G80_Recorte_Recorte_C_3.6.tiff | 80 | 28.60991 | 30.18725 | 1.577335
P11_C2_G120_Recorte_Recorte_A1_1.1.tiff | 120 | 20.25619 | 20.93302 | 0.6768223
P11_C2_G120_Recorte_Recorte_A1_1.2.tiff | 120 | 19.06814 | 20.94511 | 1.876968
P11_C2_G120_Recorte_Recorte_A1_1.3.tiff | 120 | 19.58509 | 20.94245 | 1.357367
P11_C2_G120_Recorte_Recorte_A1_1.4.tiff | 120 | 22.59694 | 21.00326 | 1.593678
P11_C2_G120_Recorte_Recorte_A1_1.5.tiff | 120 | 18.86691 | 20.94692 | 2.080011
P11_C2_G120_Recorte_Recorte_A1_1.6.tiff | 120 | 23.02302 | 20.86341 | 2.159617
P11_C2_G120_Recorte_Recorte_A2_1.1.tiff | 120 | 20.25619 | 21.81574 | 1.559547
P11_C2_G120_Recorte_Recorte_A2_1.2.tiff | 120 | 19.06814 | 21.93544 | 2.867303
P11_C2_G120_Recorte_Recorte_A2_1.3.tiff | 120 | 19.58509 | 21.99811 | 2.413028
P11_C2_G120_Recorte_Recorte_A2_1.4.tiff | 120 | 22.59694 | 22.01261 | 0.5843297
P11_C2_G120_Recorte_Recorte_A2_1.5.tiff | 120 | 18.86691 | 21.93964 | 3.072736
P11_C2_G120_Recorte_Recorte_A2_1.6.tiff | 120 | 23.02302 | 21.83013 | 1.192893
P11_C2_G120_Recorte_Recorte_B_2.1.tiff | 120 | 22.55074 | 22.10753 | 0.4432064
P11_C2_G120_Recorte_Recorte_B_2.2.tiff | 120 | 21.40992 | 22.15969 | 0.7497701
P11_C2_G120_Recorte_Recorte_B_2.3.tiff | 120 | 24.9755 | 22.1699 | 2.805594
P11_C2_G120_Recorte_Recorte_B_2.4.tiff | 120 | 19.61171 | 22.20378 | 2.592065
P11_C2_G120_Recorte_Recorte_B_2.5.tiff | 120 | 24.30989 | 22.13485 | 2.175046
P11_C2_G120_Recorte_Recorte_B_2.6.tiff | 120 | 22.78625 | 22.078 | 0.7082489
P11_C2_G120_Recorte_Recorte_C_3.1.tiff | 120 | 21.0102 | 22.44725 | 1.437059
P11_C2_G120_Recorte_Recorte_C_3.2.tiff | 120 | 21.42794 | 22.7715 | 1.343559
P11_C2_G120_Recorte_Recorte_C_3.3.tiff | 120 | 20.51181 | 22.70312 | 2.191309
P11_C2_G120_Recorte_Recorte_C_3.4.tiff | 120 | 21.3824 | 22.59642 | 1.21402
P11_C2_G120_Recorte_Recorte_C_3.5.tiff | 120 | 24.0978 | 22.56424 | 1.533556
P11_C2_G120_Recorte_Recorte_C_3.6.tiff | 120 | 21.10532 | 22.68103 | 1.575718
P11_C2_G180_Recorte_Recorte_A1_1.1.tiff | 180 | 16.95768 | 21.60536 | 4.64768
P11_C2_G180_Recorte_Recorte_A1_1.2.tiff | 180 | 18.38567 | 21.61599 | 3.230328
P11_C2_G180_Recorte_Recorte_A1_1.3.tiff | 180 | 19.87403 | 21.60132 | 1.727291
P11_C2_G180_Recorte_Recorte_A1_1.4.tiff | 180 | 20.36039 | 21.67372 | 1.313331
P11_C2_G180_Recorte_Recorte_A1_1.5.tiff | 180 | 17.30696 | 21.6147 | 4.307736
P11_C2_G180_Recorte_Recorte_A1_1.6.tiff | 180 | 17.43846 | 21.52602 | 4.087563
P11_C2_G180_Recorte_Recorte_A2_1.1.tiff | 180 | 16.95768 | 22.54428 | 5.586599
P11_C2_G180_Recorte_Recorte_A2_1.2.tiff | 180 | 18.38567 | 22.66348 | 4.277813
P11_C2_G180_Recorte_Recorte_A2_1.3.tiff | 180 | 19.87403 | 22.75145 | 2.877418
P11_C2_G180_Recorte_Recorte_A2_1.4.tiff | 180 | 20.36039 | 22.74592 | 2.385534
P11_C2_G180_Recorte_Recorte_A2_1.5.tiff | 180 | 17.30696 | 22.67902 | 5.372059
P11_C2_G180_Recorte_Recorte_A2_1.6.tiff | 180 | 17.43846 | 22.55372 | 5.115265
P11_C2_G180_Recorte_Recorte_B_2.1.tiff | 180 | 26.95017 | 22.64284 | 4.307328
P11_C2_G180_Recorte_Recorte_B_2.2.tiff | 180 | 21.25999 | 22.75282 | 1.492836
P11_C2_G180_Recorte_Recorte_B_2.3.tiff | 180 | 22.81104 | 22.65342 | 0.1576164
P11_C2_G180_Recorte_Recorte_B_2.4.tiff | 180 | 33.09366 | 22.6592 | 10.43446
P11_C2_G180_Recorte_Recorte_B_2.5.tiff | 180 | 26.53385 | 22.61945 | 3.914402
P11_C2_G180_Recorte_Recorte_B_2.6.tiff | 180 | 28.63172 | 22.63361 | 5.998111
P11_C2_G180_Recorte_Recorte_C_3.1.tiff | 180 | 27.32513 | 22.62667 | 4.69846
P11_C2_G180_Recorte_Recorte_C_3.2.tiff | 180 | 25.90859 | 22.88586 | 3.022723
P11_C2_G180_Recorte_Recorte_C_3.3.tiff | 180 | 35.20572 | 22.98105 | 12.22466
P11_C2_G180_Recorte_Recorte_C_3.4.tiff | 180 | 31.58189 | 22.75059 | 8.831297
P11_C2_G180_Recorte_Recorte_C_3.5.tiff | 180 | 26.49001 | 22.76575 | 3.724264
P11_C2_G180_Recorte_Recorte_C_3.6.tiff | 180 | 32.31537 | 22.92075 | 9.394624
P11_C2_G40_Recorte_Recorte_A1_1.1.tiff | 40 | 33.72447 | 39.38594 | 5.661467
P11_C2_G40_Recorte_Recorte_A1_1.2.tiff | 40 | 38.40537 | 39.7292 | 1.323831
P11_C2_G40_Recorte_Recorte_A1_1.3.tiff | 40 | 44.16487 | 39.53352 | 4.631346
P11_C2_G40_Recorte_Recorte_A1_1.4.tiff | 40 | 44.90087 | 39.57538 | 5.32549
P11_C2_G40_Recorte_Recorte_A1_1.5.tiff | 40 | 40.9467 | 39.63976 | 1.306943
P11_C2_G40_Recorte_Recorte_A1_1.6.tiff | 40 | 48.95771 | 39.4609 | 9.496806
P11_C2_G40_Recorte_Recorte_A2_1.1.tiff | 40 | 33.72447 | 40.49556 | 6.771093
P11_C2_G40_Recorte_Recorte_A2_1.2.tiff | 40 | 38.40537 | 41.09035 | 2.684979
P11_C2_G40_Recorte_Recorte_A2_1.3.tiff | 40 | 44.16487 | 40.77475 | 3.39012
P11_C2_G40_Recorte_Recorte_A2_1.4.tiff | 40 | 44.90087 | 40.82563 | 4.075238
P11_C2_G40_Recorte_Recorte_A2_1.5.tiff | 40 | 40.9467 | 40.86455 | 0.08214625
P11_C2_G40_Recorte_Recorte_A2_1.6.tiff | 40 | 48.95771 | 40.55567 | 8.402037
P11_C2_G40_Recorte_Recorte_B_2.1.tiff | 40 | 51.82379 | 41.57565 | 10.24814
P11_C2_G40_Recorte_Recorte_B_2.2.tiff | 40 | 41.94206 | 41.30868 | 0.6333784
P11_C2_G40_Recorte_Recorte_B_2.3.tiff | 40 | 47.38989 | 41.19161 | 6.198275
P11_C2_G40_Recorte_Recorte_B_2.4.tiff | 40 | 54.53969 | 41.43874 | 13.10095
P11_C2_G40_Recorte_Recorte_B_2.5.tiff | 40 | 50.95011 | 41.33707 | 9.61304
P11_C2_G40_Recorte_Recorte_B_2.6.tiff | 40 | 54.71351 | 41.29436 | 13.41915
P11_C2_G40_Recorte_Recorte_C_3.1.tiff | 40 | 58.0255 | 41.78497 | 16.24053
P11_C2_G40_Recorte_Recorte_C_3.2.tiff | 40 | 42.35625 | 41.83798 | 0.5182681
P11_C2_G40_Recorte_Recorte_C_3.3.tiff | 40 | 46.9782 | 41.63831 | 5.339892
P11_C2_G40_Recorte_Recorte_C_3.4.tiff | 40 | 54.95998 | 41.5806 | 13.37938
P11_C2_G40_Recorte_Recorte_C_3.5.tiff | 40 | 62.33563 | 41.68107 | 20.65456
P11_C2_G40_Recorte_Recorte_C_3.6.tiff | 40 | 65.52607 | 41.78756 | 23.73851
P11_C2_G80_Recorte_Recorte_A1_1.1.tiff | 80 | 28.60991 | 28.5745 | 0.03541193
P11_C2_G80_Recorte_Recorte_A1_1.2.tiff | 80 | 27.34433 | 28.62395 | 1.279629
P11_C2_G80_Recorte_Recorte_A1_1.3.tiff | 80 | 26.06571 | 28.66674 | 2.601026
P11_C2_G80_Recorte_Recorte_A1_1.4.tiff | 80 | 27.67088 | 28.6351 | 0.9642219
P11_C2_G80_Recorte_Recorte_A1_1.5.tiff | 80 | 26.5109 | 28.64166 | 2.130757
P11_C2_G80_Recorte_Recorte_A1_1.6.tiff | 80 | 34.07522 | 28.58798 | 5.487239
P11_C2_G80_Recorte_Recorte_A2_1.1.tiff | 80 | 28.60991 | 30.11005 | 1.500135
P11_C2_G80_Recorte_Recorte_A2_1.2.tiff | 80 | 27.34433 | 30.23399 | 2.889664
P11_C2_G80_Recorte_Recorte_A2_1.3.tiff | 80 | 26.06571 | 30.31702 | 4.251308
P11_C2_G80_Recorte_Recorte_A2_1.4.tiff | 80 | 27.67088 | 30.29201 | 2.621132
P11_C2_G80_Recorte_Recorte_A2_1.5.tiff | 80 | 26.5109 | 30.16845 | 3.657545
P11_C2_G80_Recorte_Recorte_A2_1.6.tiff | 80 | 34.07522 | 30.14988 | 3.925344
P11_C2_G80_Recorte_Recorte_B_2.1.tiff | 80 | 42.52926 | 31.00347 | 11.52579
P11_C2_G80_Recorte_Recorte_B_2.2.tiff | 80 | 33.09506 | 31.05227 | 2.04279
P11_C2_G80_Recorte_Recorte_B_2.3.tiff | 80 | 27.65351 | 30.87429 | 3.220772
P11_C2_G80_Recorte_Recorte_B_2.4.tiff | 80 | 34.88685 | 31.05426 | 3.83259
P11_C2_G80_Recorte_Recorte_B_2.5.tiff | 80 | 32.92728 | 30.9642 | 1.963079
P11_C2_G80_Recorte_Recorte_B_2.6.tiff | 80 | 36.48132 | 30.82226 | 5.659066
P11_C2_G80_Recorte_Recorte_C_3.1.tiff | 80 | 34.12322 | 30.66603 | 3.45719
P11_C2_G80_Recorte_Recorte_C_3.2.tiff | 80 | 41.03624 | 30.85599 | 10.18025
P11_C2_G80_Recorte_Recorte_C_3.3.tiff | 80 | 32.99868 | 30.97781 | 2.020877
P11_C2_G80_Recorte_Recorte_C_3.4.tiff | 80 | 50.1879 | 30.79345 | 19.39446

## Métricas
Métrica | Valor
R² | 0.7677192
MAE (µm) | 3.48711
RMSE (µm) | 5.095631
MSE (µm²) | 25.96545
MAPE (%) | 11.02579