## Predicciones
archivo | grano | Rz_real | Rz_estimado | diferencia_absoluta
P11_C1_G120_Recorte_Recorte_A1_1.1.tiff | 120 | 20.25619 | 22.63977 | 2.383575
P11_C1_G120_Recorte_Recorte_A1_1.2.tiff | 120 | 19.06814 | 22.36707 | 3.298931
P11_C1_G120_Recorte_Recorte_A1_1.3.tiff | 120 | 19.58509 | 22.34635 | 2.761267
P11_C1_G120_Recorte_Recorte_A1_1.4.tiff | 120 | 22.59694 | 23.82888 | 1.231945
P11_C1_G120_Recorte_Recorte_A1_1.5.tiff | 120 | 18.86691 | 23.26159 | 4.394683
P11_C1_G120_Recorte_Recorte_A1_1.6.tiff | 120 | 23.02302 | 22.87094 | 0.1520832
P11_C1_G120_Recorte_Recorte_A2_1.1.tiff | 120 | 20.25619 | 24.1655 | 3.909303
P11_C1_G120_Recorte_Recorte_A2_1.2.tiff | 120 | 19.06814 | 24.31833 | 5.250187
P11_C1_G120_Recorte_Recorte_A2_1.3.tiff | 120 | 19.58509 | 24.96499 | 5.379906
P11_C1_G120_Recorte_Recorte_A2_1.4.tiff | 120 | 22.59694 | 25.65468 | 3.057743
P11_C1_G120_Recorte_Recorte_A2_1.5.tiff | 120 | 18.86691 | 25.35715 | 6.490249
P11_C1_G120_Recorte_Recorte_A2_1.6.tiff | 120 | 23.02302 | 24.57451 | 1.551488
P11_C1_G120_Recorte_Recorte_B_2.1.tiff | 120 | 22.55074 | 23.90718 | 1.356438
P11_C1_G120_Recorte_Recorte_B_2.2.tiff | 120 | 21.40992 | 24.39729 | 2.987369
P11_C1_G120_Recorte_Recorte_B_2.3.tiff | 120 | 24.9755 | 24.55061 | 0.4248817
P11_C1_G120_Recorte_Recorte_B_2.4.tiff | 120 | 19.61171 | 23.31338 | 3.701667
P11_C1_G120_Recorte_Recorte_B_2.5.tiff | 120 | 24.30989 | 24.25794 | 0.05194962
P11_C1_G120_Recorte_Recorte_B_2.6.tiff | 120 | 22.78625 | 24.07119 | 1.284936
P11_C1_G120_Recorte_Recorte_C_3.1.tiff | 120 | 21.0102 | 23.47732 | 2.46712
P11_C1_G120_Recorte_Recorte_C_3.2.tiff | 120 | 21.42794 | 24.56838 | 3.140434
P11_C1_G120_Recorte_Recorte_C_3.3.tiff | 120 | 20.51181 | 24.56059 | 4.048781
P11_C1_G120_Recorte_Recorte_C_3.4.tiff | 120 | 21.3824 | 23.80242 | 2.420022
P11_C1_G120_Recorte_Recorte_C_3.5.tiff | 120 | 24.0978 | 24.50164 | 0.4038414
P11_C1_G120_Recorte_Recorte_C_3.6.tiff | 120 | 21.10532 | 24.84021 | 3.734898
P11_C1_G180_Recorte_Recorte_A1_1.1.tiff | 180 | 20.46453 | 23.86185 | 3.397322
P11_C1_G180_Recorte_Recorte_A1_1.2.tiff | 180 | 19.93977 | 23.37621 | 3.436436
P11_C1_G180_Recorte_Recorte_A1_1.3.tiff | 180 | 17.67568 | 23.40969 | 5.734008
P11_C1_G180_Recorte_Recorte_A1_1.4.tiff | 180 | 21.85156 | 24.36333 | 2.511772
P11_C1_G180_Recorte_Recorte_A1_1.5.tiff | 180 | 22.61112 | 23.26273 | 0.6516063
P11_C1_G180_Recorte_Recorte_A1_1.6.tiff | 180 | 19.70872 | 23.14727 | 3.438548
P11_C1_G180_Recorte_Recorte_A2_1.1.tiff | 180 | 20.46453 | 25.83504 | 5.370507
P11_C1_G180_Recorte_Recorte_A2_1.2.tiff | 180 | 19.93977 | 25.64717 | 5.707398
P11_C1_G180_Recorte_Recorte_A2_1.3.tiff | 180 | 17.67568 | 25.8941 | 8.218419
P11_C1_G180_Recorte_Recorte_A2_1.4.tiff | 180 | 21.85156 | 25.79068 | 3.939119
P11_C1_G180_Recorte_Recorte_A2_1.5.tiff | 180 | 22.61112 | 25.84963 | 3.238513
P11_C1_G180_Recorte_Recorte_A2_1.6.tiff | 180 | 19.70872 | 24.87193 | 5.163214
P11_C1_G180_Recorte_Recorte_B_2.1.tiff | 180 | 21.70674 | 23.86493 | 2.15819
P11_C1_G180_Recorte_Recorte_B_2.2.tiff | 180 | 23.38312 | 24.52659 | 1.143467
P11_C1_G180_Recorte_Recorte_B_2.3.tiff | 180 | 23.21499 | 25.01342 | 1.798431
P11_C1_G180_Recorte_Recorte_B_2.4.tiff | 180 | 20.62242 | 24.16007 | 3.53765
P11_C1_G180_Recorte_Recorte_B_2.5.tiff | 180 | 22.54358 | 24.52246 | 1.978883
P11_C1_G180_Recorte_Recorte_B_2.6.tiff | 180 | 20.01812 | 24.80987 | 4.791749
P11_C1_G180_Recorte_Recorte_C_3.1.tiff | 180 | 18.27376 | 24.05995 | 5.786185
P11_C1_G180_Recorte_Recorte_C_3.2.tiff | 180 | 18.59954 | 23.91262 | 5.313084
P11_C1_G180_Recorte_Recorte_C_3.3.tiff | 180 | 21.04551 | 24.8438 | 3.798298
P11_C1_G180_Recorte_Recorte_C_3.4.tiff | 180 | 20.10867 | 23.95682 | 3.848148
P11_C1_G180_Recorte_Recorte_C_3.5.tiff | 180 | 22.44018 | 24.32933 | 1.889153
P11_C1_G180_Recorte_Recorte_C_3.6.tiff | 180 | 23.37676 | 25.57962 | 2.202857
P11_C1_G40_Recorte_Recorte_A1_1.1.tiff | 40 | 35.73472 | 41.74915 | 6.014434
P11_C1_G40_Recorte_Recorte_A1_1.2.tiff | 40 | 42.80762 | 42.25224 | 0.5553749
P11_C1_G40_Recorte_Recorte_A1_1.3.tiff | 40 | 40.03817 | 40.93828 | 0.9001044
P11_C1_G40_Recorte_Recorte_A1_1.4.tiff | 40 | 46.50335 | 45.15543 | 1.347917
P11_C1_G40_Recorte_Recorte_A1_1.5.tiff | 40 | 38.25272 | 42.86568 | 4.612957
P11_C1_G40_Recorte_Recorte_A1_1.6.tiff | 40 | 38.16088 | 43.15271 | 4.99183
P11_C1_G40_Recorte_Recorte_A2_1.1.tiff | 40 | 35.73472 | 43.87815 | 8.143436
P11_C1_G40_Recorte_Recorte_A2_1.2.tiff | 40 | 42.80762 | 44.34077 | 1.533153
P11_C1_G40_Recorte_Recorte_A2_1.3.tiff | 40 | 40.03817 | 43.34219 | 3.304016
P11_C1_G40_Recorte_Recorte_A2_1.4.tiff | 40 | 46.50335 | 46.96806 | 0.4647088
P11_C1_G40_Recorte_Recorte_A2_1.5.tiff | 40 | 38.25272 | 43.34447 | 5.091743
P11_C1_G40_Recorte_Recorte_A2_1.6.tiff | 40 | 38.16088 | 42.9822 | 4.821324
P11_C1_G40_Recorte_Recorte_B_2.1.tiff | 40 | 43.58199 | 43.17876 | 0.403226
P11_C1_G40_Recorte_Recorte_B_2.2.tiff | 40 | 48.86507 | 44.71606 | 4.149001
P11_C1_G40_Recorte_Recorte_B_2.3.tiff | 40 | 49.64407 | 43.28131 | 6.362751
P11_C1_G40_Recorte_Recorte_B_2.4.tiff | 40 | 49.37812 | 45.28984 | 4.088275
P11_C1_G40_Recorte_Recorte_B_2.5.tiff | 40 | 45.01482 | 43.97684 | 1.037985
P11_C1_G40_Recorte_Recorte_B_2.6.tiff | 40 | 41.28115 | 43.88717 | 2.606014
P11_C1_G40_Recorte_Recorte_C_3.1.tiff | 40 | 33.51596 | 42.37446 | 8.858502
P11_C1_G40_Recorte_Recorte_C_3.2.tiff | 40 | 34.47604 | 44.69776 | 10.22173
P11_C1_G40_Recorte_Recorte_C_3.3.tiff | 40 | 43.96839 | 42.59095 | 1.377432
P11_C1_G40_Recorte_Recorte_C_3.4.tiff | 40 | 40.54546 | 43.76672 | 3.221259
P11_C1_G40_Recorte_Recorte_C_3.5.tiff | 40 | 41.52144 | 43.73154 | 2.210103
P11_C1_G40_Recorte_Recorte_C_3.6.tiff | 40 | 39.86516 | 43.61667 | 3.751511
P11_C1_G80_Recorte_Recorte_A1_1.1.tiff | 80 | 27.68281 | 31.61185 | 3.929041
P11_C1_G80_Recorte_Recorte_A1_1.2.tiff | 80 | 31.99863 | 31.67262 | 0.3260127
P11_C1_G80_Recorte_Recorte_A1_1.3.tiff | 80 | 28.33934 | 31.3781 | 3.038755
P11_C1_G80_Recorte_Recorte_A1_1.4.tiff | 80 | 31.10739 | 33.28407 | 2.17668
P11_C1_G80_Recorte_Recorte_A1_1.5.tiff | 80 | 35.63897 | 32.79533 | 2.84364
P11_C1_G80_Recorte_Recorte_A1_1.6.tiff | 80 | 37.73191 | 32.60928 | 5.122634
P11_C1_G80_Recorte_Recorte_A2_1.1.tiff | 80 | 27.68281 | 32.89427 | 5.211464
P11_C1_G80_Recorte_Recorte_A2_1.2.tiff | 80 | 31.99863 | 33.14079 | 1.142159
P11_C1_G80_Recorte_Recorte_A2_1.3.tiff | 80 | 28.33934 | 33.54062 | 5.201282
P11_C1_G80_Recorte_Recorte_A2_1.4.tiff | 80 | 31.10739 | 34.38159 | 3.274206
P11_C1_G80_Recorte_Recorte_A2_1.5.tiff | 80 | 35.63897 | 34.39354 | 1.245431
P11_C1_G80_Recorte_Recorte_A2_1.6.tiff | 80 | 37.73191 | 33.51886 | 4.21305
P11_C1_G80_Recorte_Recorte_B_2.1.tiff | 80 | 30.38469 | 31.62585 | 1.241165
P11_C1_G80_Recorte_Recorte_B_2.2.tiff | 80 | 34.00804 | 32.57809 | 1.429948
P11_C1_G80_Recorte_Recorte_B_2.3.tiff | 80 | 29.50798 | 31.99824 | 2.490267
P11_C1_G80_Recorte_Recorte_B_2.4.tiff | 80 | 31.28275 | 31.62806 | 0.3453119
P11_C1_G80_Recorte_Recorte_B_2.5.tiff | 80 | 30.60327 | 32.34831 | 1.745044
P11_C1_G80_Recorte_Recorte_B_2.6.tiff | 80 | 31.23649 | 32.48435 | 1.247858
P11_C1_G80_Recorte_Recorte_C_3.1.tiff | 80 | 27.68699 | 31.18975 | 3.502763
P11_C1_G80_Recorte_Recorte_C_3.2.tiff | 80 | 32.20845 | 33.21545 | 1.006992
P11_C1_G80_Recorte_Recorte_C_3.3.tiff | 80 | 27.01691 | 33.78632 | 6.769401
P11_C1_G80_Recorte_Recorte_C_3.4.tiff | 80 | 32.31486 | 33.08092 | 0.7660554
P11_C1_G80_Recorte_Recorte_C_3.5.tiff | 80 | 33.3613 | 33.02269 | 0.3386121
P11_C1_G80_Recorte_Recorte_C_3.6.tiff | 80 | 28.60991 | 33.52108 | 4.911169
P11_C2_G120_Recorte_Recorte_A1_1.1.tiff | 120 | 20.25619 | 22.90846 | 2.652271
P11_C2_G120_Recorte_Recorte_A1_1.2.tiff | 120 | 19.06814 | 22.7561 | 3.687963
P11_C2_G120_Recorte_Recorte_A1_1.3.tiff | 120 | 19.58509 | 22.56067 | 2.975587
P11_C2_G120_Recorte_Recorte_A1_1.4.tiff | 120 | 22.59694 | 23.19352 | 0.5965823
P11_C2_G120_Recorte_Recorte_A1_1.5.tiff | 120 | 18.86691 | 22.71517 | 3.848268
P11_C2_G120_Recorte_Recorte_A1_1.6.tiff | 120 | 23.02302 | 22.43547 | 0.5875557
P11_C2_G120_Recorte_Recorte_A2_1.1.tiff | 120 | 20.25619 | 25.29155 | 5.035354
P11_C2_G120_Recorte_Recorte_A2_1.2.tiff | 120 | 19.06814 | 26.29116 | 7.22302
P11_C2_G120_Recorte_Recorte_A2_1.3.tiff | 120 | 19.58509 | 26.45459 | 6.869504
P11_C2_G120_Recorte_Recorte_A2_1.4.tiff | 120 | 22.59694 | 25.61184 | 3.014896
P11_C2_G120_Recorte_Recorte_A2_1.5.tiff | 120 | 18.86691 | 25.33182 | 6.464912
P11_C2_G120_Recorte_Recorte_A2_1.6.tiff | 120 | 23.02302 | 25.05356 | 2.030538
P11_C2_G120_Recorte_Recorte_B_2.1.tiff | 120 | 22.55074 | 24.32277 | 1.772028
P11_C2_G120_Recorte_Recorte_B_2.2.tiff | 120 | 21.40992 | 24.59068 | 3.180757
P11_C2_G120_Recorte_Recorte_B_2.3.tiff | 120 | 24.9755 | 24.3914 | 0.5840976
P11_C2_G120_Recorte_Recorte_B_2.4.tiff | 120 | 19.61171 | 23.40808 | 3.796365
P11_C2_G120_Recorte_Recorte_B_2.5.tiff | 120 | 24.30989 | 24.47517 | 0.1652764
P11_C2_G120_Recorte_Recorte_B_2.6.tiff | 120 | 22.78625 | 23.96144 | 1.175193
P11_C2_G120_Recorte_Recorte_C_3.1.tiff | 120 | 21.0102 | 23.3851 | 2.374908
P11_C2_G120_Recorte_Recorte_C_3.2.tiff | 120 | 21.42794 | 24.55051 | 3.122566
P11_C2_G120_Recorte_Recorte_C_3.3.tiff | 120 | 20.51181 | 23.27444 | 2.762636
P11_C2_G120_Recorte_Recorte_C_3.4.tiff | 120 | 21.3824 | 24.49544 | 3.11304
P11_C2_G120_Recorte_Recorte_C_3.5.tiff | 120 | 24.0978 | 25.4911 | 1.393303
P11_C2_G120_Recorte_Recorte_C_3.6.tiff | 120 | 21.10532 | 25.03818 | 3.932865
P11_C2_G180_Recorte_Recorte_A1_1.1.tiff | 180 | 16.95768 | 23.60524 | 6.647558
P11_C2_G180_Recorte_Recorte_A1_1.2.tiff | 180 | 18.38567 | 23.47689 | 5.091228
P11_C2_G180_Recorte_Recorte_A1_1.3.tiff | 180 | 19.87403 | 23.44696 | 3.572931
P11_C2_G180_Recorte_Recorte_A1_1.4.tiff | 180 | 20.36039 | 24.32174 | 3.961347
P11_C2_G180_Recorte_Recorte_A1_1.5.tiff | 180 | 17.30696 | 23.82614 | 6.519173
P11_C2_G180_Recorte_Recorte_A1_1.6.tiff | 180 | 17.43846 | 23.40349 | 5.965031
P11_C2_G180_Recorte_Recorte_A2_1.1.tiff | 180 | 16.95768 | 26.59599 | 9.638305
P11_C2_G180_Recorte_Recorte_A2_1.2.tiff | 180 | 18.38567 | 26.60752 | 8.221849
P11_C2_G180_Recorte_Recorte_A2_1.3.tiff | 180 | 19.87403 | 26.69398 | 6.819955
P11_C2_G180_Recorte_Recorte_A2_1.4.tiff | 180 | 20.36039 | 26.45722 | 6.096836
P11_C2_G180_Recorte_Recorte_A2_1.5.tiff | 180 | 17.30696 | 25.90178 | 8.594822
P11_C2_G180_Recorte_Recorte_A2_1.6.tiff | 180 | 17.43846 | 26.0833 | 8.644845
P11_C2_G180_Recorte_Recorte_B_2.1.tiff | 180 | 26.95017 | 24.13364 | 2.816531
P11_C2_G180_Recorte_Recorte_B_2.2.tiff | 180 | 21.25999 | 25.61749 | 4.35751
P11_C2_G180_Recorte_Recorte_B_2.3.tiff | 180 | 22.81104 | 23.90899 | 1.097949
P11_C2_G180_Recorte_Recorte_B_2.4.tiff | 180 | 33.09366 | 23.96833 | 9.125334
P11_C2_G180_Recorte_Recorte_B_2.5.tiff | 180 | 26.53385 | 24.35648 | 2.177373
P11_C2_G180_Recorte_Recorte_B_2.6.tiff | 180 | 28.63172 | 24.23174 | 4.399984
P11_C2_G180_Recorte_Recorte_C_3.1.tiff | 180 | 27.32513 | 22.7904 | 4.534731
P11_C2_G180_Recorte_Recorte_C_3.2.tiff | 180 | 25.90859 | 23.31428 | 2.594309
P11_C2_G180_Recorte_Recorte_C_3.3.tiff | 180 | 35.20572 | 24.44046 | 10.76526
P11_C2_G180_Recorte_Recorte_C_3.4.tiff | 180 | 31.58189 | 24.08006 | 7.501831
P11_C2_G180_Recorte_Recorte_C_3.5.tiff | 180 | 26.49001 | 23.80252 | 2.687493
P11_C2_G180_Recorte_Recorte_C_3.6.tiff | 180 | 32.31537 | 24.45901 | 7.856359
P11_C2_G40_Recorte_Recorte_A1_1.1.tiff | 40 | 33.72447 | 40.25348 | 6.529005
P11_C2_G40_Recorte_Recorte_A1_1.2.tiff | 40 | 38.40537 | 41.64703 | 3.241662
P11_C2_G40_Recorte_Recorte_A1_1.3.tiff | 40 | 44.16487 | 40.02942 | 4.135447
P11_C2_G40_Recorte_Recorte_A1_1.4.tiff | 40 | 44.90087 | 42.90261 | 1.998254
P11_C2_G40_Recorte_Recorte_A1_1.5.tiff | 40 | 40.9467 | 43.88132 | 2.934619
P11_C2_G40_Recorte_Recorte_A1_1.6.tiff | 40 | 48.95771 | 42.33146 | 6.62625
P11_C2_G40_Recorte_Recorte_A2_1.1.tiff | 40 | 33.72447 | 43.07724 | 9.352774
P11_C2_G40_Recorte_Recorte_A2_1.2.tiff | 40 | 38.40537 | 45.39994 | 6.994573
P11_C2_G40_Recorte_Recorte_A2_1.3.tiff | 40 | 44.16487 | 44.68435 | 0.5194793
P11_C2_G40_Recorte_Recorte_A2_1.4.tiff | 40 | 44.90087 | 47.03671 | 2.135837
P11_C2_G40_Recorte_Recorte_A2_1.5.tiff | 40 | 40.9467 | 47.74963 | 6.802936
P11_C2_G40_Recorte_Recorte_A2_1.6.tiff | 40 | 48.95771 | 45.41492 | 3.542788
P11_C2_G40_Recorte_Recorte_B_2.1.tiff | 40 | 51.82379 | 44.9388 | 6.884986
P11_C2_G40_Recorte_Recorte_B_2.2.tiff | 40 | 41.94206 | 44.75146 | 2.809409
P11_C2_G40_Recorte_Recorte_B_2.3.tiff | 40 | 47.38989 | 41.98387 | 5.406016
P11_C2_G40_Recorte_Recorte_B_2.4.tiff | 40 | 54.53969 | 43.46673 | 11.07296
P11_C2_G40_Recorte_Recorte_B_2.5.tiff | 40 | 50.95011 | 44.81709 | 6.133029
P11_C2_G40_Recorte_Recorte_B_2.6.tiff | 40 | 54.71351 | 45.3088 | 9.404712
P11_C2_G40_Recorte_Recorte_C_3.1.tiff | 40 | 58.0255 | 47.03997 | 10.98553
P11_C2_G40_Recorte_Recorte_C_3.2.tiff | 40 | 42.35625 | 50.53479 | 8.178536
P11_C2_G40_Recorte_Recorte_C_3.3.tiff | 40 | 46.9782 | 48.66147 | 1.683271
P11_C2_G40_Recorte_Recorte_C_3.4.tiff | 40 | 54.95998 | 51.49958 | 3.4604
P11_C2_G40_Recorte_Recorte_C_3.5.tiff | 40 | 62.33563 | 49.32116 | 13.01447
P11_C2_G40_Recorte_Recorte_C_3.6.tiff | 40 | 65.52607 | 50.66908 | 14.85699
P11_C2_G80_Recorte_Recorte_A1_1.1.tiff | 80 | 28.60991 | 31.33343 | 2.723511
P11_C2_G80_Recorte_Recorte_A1_1.2.tiff | 80 | 27.34433 | 31.95401 | 4.609688
P11_C2_G80_Recorte_Recorte_A1_1.3.tiff | 80 | 26.06571 | 32.1015 | 6.035791
P11_C2_G80_Recorte_Recorte_A1_1.4.tiff | 80 | 27.67088 | 31.83423 | 4.163355
P11_C2_G80_Recorte_Recorte_A1_1.5.tiff | 80 | 26.5109 | 31.36761 | 4.856715
P11_C2_G80_Recorte_Recorte_A1_1.6.tiff | 80 | 34.07522 | 31.29278 | 2.782443
P11_C2_G80_Recorte_Recorte_A2_1.1.tiff | 80 | 28.60991 | 32.63268 | 4.02276
P11_C2_G80_Recorte_Recorte_A2_1.2.tiff | 80 | 27.34433 | 33.55408 | 6.209759
P11_C2_G80_Recorte_Recorte_A2_1.3.tiff | 80 | 26.06571 | 34.53253 | 8.466821
P11_C2_G80_Recorte_Recorte_A2_1.4.tiff | 80 | 27.67088 | 33.76061 | 6.089729
P11_C2_G80_Recorte_Recorte_A2_1.5.tiff | 80 | 26.5109 | 33.65462 | 7.143717
P11_C2_G80_Recorte_Recorte_A2_1.6.tiff | 80 | 34.07522 | 33.91314 | 0.1620761
P11_C2_G80_Recorte_Recorte_B_2.1.tiff | 80 | 42.52926 | 33.79436 | 8.734901
P11_C2_G80_Recorte_Recorte_B_2.2.tiff | 80 | 33.09506 | 34.06268 | 0.9676203
P11_C2_G80_Recorte_Recorte_B_2.3.tiff | 80 | 27.65351 | 32.89749 | 5.243973
P11_C2_G80_Recorte_Recorte_B_2.4.tiff | 80 | 34.88685 | 33.41619 | 1.470659
P11_C2_G80_Recorte_Recorte_B_2.5.tiff | 80 | 32.92728 | 32.58435 | 0.3429298
P11_C2_G80_Recorte_Recorte_B_2.6.tiff | 80 | 36.48132 | 33.90265 | 2.578677
P11_C2_G80_Recorte_Recorte_C_3.1.tiff | 80 | 34.12322 | 32.84204 | 1.281187
P11_C2_G80_Recorte_Recorte_C_3.2.tiff | 80 | 41.03624 | 35.96669 | 5.069554
P11_C2_G80_Recorte_Recorte_C_3.3.tiff | 80 | 32.99868 | 33.89788 | 0.8992011
P11_C2_G80_Recorte_Recorte_C_3.4.tiff | 80 | 50.1879 | 34.70041 | 15.48749

## Métricas
Métrica | Valor
R² | 0.7809452
MAE (µm) | 4.045363
RMSE (µm) | 4.948433
MSE (µm²) | 24.48699
MAPE (%) | 14.92228