## Predicciones
archivo | grano | Ra_real | Ra_estimado | diferencia_absoluta
P11_C1_G120_Recorte_Recorte_A1_1.1.tiff | 120 | 2.931082 | 2.725453 | 0.2056287
P11_C1_G120_Recorte_Recorte_A1_1.2.tiff | 120 | 2.508141 | 2.915127 | 0.4069859
P11_C1_G120_Recorte_Recorte_A1_1.3.tiff | 120 | 2.965412 | 3.019766 | 0.05435406
P11_C1_G120_Recorte_Recorte_A1_1.4.tiff | 120 | 2.943833 | 2.826825 | 0.1170076
P11_C1_G120_Recorte_Recorte_A1_1.5.tiff | 120 | 2.668729 | 2.799676 | 0.1309471
P11_C1_G120_Recorte_Recorte_A1_1.6.tiff | 120 | 3.182785 | 2.651659 | 0.5311256
P11_C1_G120_Recorte_Recorte_A2_1.1.tiff | 120 | 2.931082 | 2.879176 | 0.0519057
P11_C1_G120_Recorte_Recorte_A2_1.2.tiff | 120 | 2.508141 | 2.98797 | 0.4798285
P11_C1_G120_Recorte_Recorte_A2_1.3.tiff | 120 | 2.965412 | 3.220264 | 0.2548519
P11_C1_G120_Recorte_Recorte_A2_1.4.tiff | 120 | 2.943833 | 3.18808 | 0.2442468
P11_C1_G120_Recorte_Recorte_A2_1.5.tiff | 120 | 2.668729 | 2.801593 | 0.1328635
P11_C1_G120_Recorte_Recorte_A2_1.6.tiff | 120 | 3.182785 | 3.219919 | 0.03713435
P11_C1_G120_Recorte_Recorte_B_2.1.tiff | 120 | 3.002725 | 3.11802 | 0.1152946
P11_C1_G120_Recorte_Recorte_B_2.2.tiff | 120 | 3.290539 | 2.864454 | 0.4260859
P11_C1_G120_Recorte_Recorte_B_2.3.tiff | 120 | 3.391685 | 3.072404 | 0.3192808
P11_C1_G120_Recorte_Recorte_B_2.4.tiff | 120 | 3.014237 | 2.854567 | 0.1596698
P11_C1_G120_Recorte_Recorte_B_2.5.tiff | 120 | 3.063061 | 3.28667 | 0.2236088
P11_C1_G120_Recorte_Recorte_B_2.6.tiff | 120 | 3.010572 | 2.591574 | 0.4189972
P11_C1_G120_Recorte_Recorte_C_3.1.tiff | 120 | 3.170564 | 2.868926 | 0.3016385
P11_C1_G120_Recorte_Recorte_C_3.2.tiff | 120 | 3.089947 | 2.821658 | 0.2682889
P11_C1_G120_Recorte_Recorte_C_3.3.tiff | 120 | 3.193039 | 3.330271 | 0.1372312
P11_C1_G120_Recorte_Recorte_C_3.4.tiff | 120 | 3.151388 | 2.580269 | 0.5711199
P11_C1_G120_Recorte_Recorte_C_3.5.tiff | 120 | 3.68806 | 3.445933 | 0.2421277
P11_C1_G120_Recorte_Recorte_C_3.6.tiff | 120 | 2.976665 | 2.727969 | 0.2486963
P11_C1_G180_Recorte_Recorte_A1_1.1.tiff | 180 | 2.641463 | 2.952807 | 0.3113447
P11_C1_G180_Recorte_Recorte_A1_1.2.tiff | 180 | 2.771014 | 2.715022 | 0.05599217
P11_C1_G180_Recorte_Recorte_A1_1.3.tiff | 180 | 2.310128 | 2.637577 | 0.3274498
P11_C1_G180_Recorte_Recorte_A1_1.4.tiff | 180 | 2.687885 | 2.765222 | 0.07733777
P11_C1_G180_Recorte_Recorte_A1_1.5.tiff | 180 | 2.56492 | 2.729933 | 0.1650136
P11_C1_G180_Recorte_Recorte_A1_1.6.tiff | 180 | 2.46353 | 2.647219 | 0.1836896
P11_C1_G180_Recorte_Recorte_A2_1.1.tiff | 180 | 2.641463 | 2.874683 | 0.2332206
P11_C1_G180_Recorte_Recorte_A2_1.2.tiff | 180 | 2.771014 | 3.070052 | 0.2990384
P11_C1_G180_Recorte_Recorte_A2_1.3.tiff | 180 | 2.310128 | 2.926819 | 0.6166915
P11_C1_G180_Recorte_Recorte_A2_1.4.tiff | 180 | 2.687885 | 2.973017 | 0.2851322
P11_C1_G180_Recorte_Recorte_A2_1.5.tiff | 180 | 2.56492 | 2.907809 | 0.3428894
P11_C1_G180_Recorte_Recorte_A2_1.6.tiff | 180 | 2.46353 | 2.998838 | 0.5353088
P11_C1_G180_Recorte_Recorte_B_2.1.tiff | 180 | 2.556026 | 2.914278 | 0.358252
P11_C1_G180_Recorte_Recorte_B_2.2.tiff | 180 | 2.863761 | 3.029132 | 0.1653711
P11_C1_G180_Recorte_Recorte_B_2.3.tiff | 180 | 2.906742 | 2.801602 | 0.1051401
P11_C1_G180_Recorte_Recorte_B_2.4.tiff | 180 | 2.519037 | 3.152033 | 0.632996
P11_C1_G180_Recorte_Recorte_B_2.5.tiff | 180 | 2.718414 | 2.926843 | 0.2084289
P11_C1_G180_Recorte_Recorte_B_2.6.tiff | 180 | 2.586366 | 2.929502 | 0.3431367
P11_C1_G180_Recorte_Recorte_C_3.1.tiff | 180 | 2.451946 | 3.026207 | 0.5742619
P11_C1_G180_Recorte_Recorte_C_3.2.tiff | 180 | 2.621051 | 2.720812 | 0.0997614
P11_C1_G180_Recorte_Recorte_C_3.3.tiff | 180 | 2.70696 | 2.516128 | 0.1908322
P11_C1_G180_Recorte_Recorte_C_3.4.tiff | 180 | 2.681246 | 2.492873 | 0.1883729
P11_C1_G180_Recorte_Recorte_C_3.5.tiff | 180 | 2.75472 | 2.750096 | 0.004623615
P11_C1_G180_Recorte_Recorte_C_3.6.tiff | 180 | 2.887332 | 2.643731 | 0.2436016
P11_C1_G40_Recorte_Recorte_A1_1.1.tiff | 40 | 6.124907 | 5.99473 | 0.1301763
P11_C1_G40_Recorte_Recorte_A1_1.2.tiff | 40 | 6.669285 | 6.268913 | 0.4003713
P11_C1_G40_Recorte_Recorte_A1_1.3.tiff | 40 | 6.29964 | 6.139071 | 0.1605686
P11_C1_G40_Recorte_Recorte_A1_1.4.tiff | 40 | 7.068183 | 5.945572 | 1.122612
P11_C1_G40_Recorte_Recorte_A1_1.5.tiff | 40 | 6.057554 | 6.800903 | 0.7433492
P11_C1_G40_Recorte_Recorte_A1_1.6.tiff | 40 | 6.240465 | 6.490302 | 0.2498363
P11_C1_G40_Recorte_Recorte_A2_1.1.tiff | 40 | 6.124907 | 6.73888 | 0.6139729
P11_C1_G40_Recorte_Recorte_A2_1.2.tiff | 40 | 6.669285 | 6.342201 | 0.3270838
P11_C1_G40_Recorte_Recorte_A2_1.3.tiff | 40 | 6.29964 | 7.025043 | 0.7254039
P11_C1_G40_Recorte_Recorte_A2_1.4.tiff | 40 | 7.068183 | 7.137981 | 0.06979797
P11_C1_G40_Recorte_Recorte_A2_1.5.tiff | 40 | 6.057554 | 6.851504 | 0.7939502
P11_C1_G40_Recorte_Recorte_A2_1.6.tiff | 40 | 6.240465 | 6.718399 | 0.4779338
P11_C1_G40_Recorte_Recorte_B_2.1.tiff | 40 | 6.717491 | 6.367736 | 0.3497549
P11_C1_G40_Recorte_Recorte_B_2.2.tiff | 40 | 7.047081 | 6.874803 | 0.1722782
P11_C1_G40_Recorte_Recorte_B_2.3.tiff | 40 | 7.947232 | 5.920256 | 2.026976
P11_C1_G40_Recorte_Recorte_B_2.4.tiff | 40 | 6.952225 | 6.876348 | 0.07587711
P11_C1_G40_Recorte_Recorte_B_2.5.tiff | 40 | 6.854054 | 5.455266 | 1.398787
P11_C1_G40_Recorte_Recorte_B_2.6.tiff | 40 | 6.768207 | 6.265371 | 0.5028353
P11_C1_G40_Recorte_Recorte_C_3.1.tiff | 40 | 5.216817 | 6.048428 | 0.8316106
P11_C1_G40_Recorte_Recorte_C_3.2.tiff | 40 | 5.531164 | 6.518714 | 0.9875508
P11_C1_G40_Recorte_Recorte_C_3.3.tiff | 40 | 7.140031 | 5.70071 | 1.43932
P11_C1_G40_Recorte_Recorte_C_3.4.tiff | 40 | 6.513098 | 6.353518 | 0.1595803
P11_C1_G40_Recorte_Recorte_C_3.5.tiff | 40 | 6.253355 | 6.971812 | 0.7184567
P11_C1_G40_Recorte_Recorte_C_3.6.tiff | 40 | 5.736655 | 6.295848 | 0.5591925
P11_C1_G80_Recorte_Recorte_A1_1.1.tiff | 80 | 4.13562 | 4.476779 | 0.3411596
P11_C1_G80_Recorte_Recorte_A1_1.2.tiff | 80 | 5.241257 | 4.333617 | 0.9076402
P11_C1_G80_Recorte_Recorte_A1_1.3.tiff | 80 | 4.572181 | 4.298794 | 0.2733871
P11_C1_G80_Recorte_Recorte_A1_1.4.tiff | 80 | 4.557688 | 4.453799 | 0.1038888
P11_C1_G80_Recorte_Recorte_A1_1.5.tiff | 80 | 5.055335 | 4.542792 | 0.5125429
P11_C1_G80_Recorte_Recorte_A1_1.6.tiff | 80 | 5.188095 | 4.312335 | 0.8757603
P11_C1_G80_Recorte_Recorte_A2_1.1.tiff | 80 | 4.13562 | 4.790711 | 0.6550911
P11_C1_G80_Recorte_Recorte_A2_1.2.tiff | 80 | 5.241257 | 4.211608 | 1.029649
P11_C1_G80_Recorte_Recorte_A2_1.3.tiff | 80 | 4.572181 | 4.540588 | 0.03159304
P11_C1_G80_Recorte_Recorte_A2_1.4.tiff | 80 | 4.557688 | 4.622534 | 0.06484625
P11_C1_G80_Recorte_Recorte_A2_1.5.tiff | 80 | 5.055335 | 4.507738 | 0.5475971
P11_C1_G80_Recorte_Recorte_A2_1.6.tiff | 80 | 5.188095 | 4.562387 | 0.6257083
P11_C1_G80_Recorte_Recorte_B_2.1.tiff | 80 | 4.302496 | 4.294632 | 0.007863754
P11_C1_G80_Recorte_Recorte_B_2.2.tiff | 80 | 4.581006 | 4.947763 | 0.3667568
P11_C1_G80_Recorte_Recorte_B_2.3.tiff | 80 | 4.368751 | 4.372016 | 0.003265312
P11_C1_G80_Recorte_Recorte_B_2.4.tiff | 80 | 4.574565 | 4.53379 | 0.04077535
P11_C1_G80_Recorte_Recorte_B_2.5.tiff | 80 | 4.328906 | 4.002126 | 0.3267802
P11_C1_G80_Recorte_Recorte_B_2.6.tiff | 80 | 4.639349 | 4.201984 | 0.4373656
P11_C1_G80_Recorte_Recorte_C_3.1.tiff | 80 | 4.220066 | 3.994792 | 0.225274
P11_C1_G80_Recorte_Recorte_C_3.2.tiff | 80 | 4.076528 | 4.496872 | 0.420344
P11_C1_G80_Recorte_Recorte_C_3.3.tiff | 80 | 3.686317 | 4.371794 | 0.6854772
P11_C1_G80_Recorte_Recorte_C_3.4.tiff | 80 | 4.458469 | 4.416724 | 0.04174475
P11_C1_G80_Recorte_Recorte_C_3.5.tiff | 80 | 4.356106 | 4.284067 | 0.07203857
P11_C1_G80_Recorte_Recorte_C_3.6.tiff | 80 | 4.155843 | 4.123248 | 0.03259465
P11_C2_G120_Recorte_Recorte_A1_1.1.tiff | 120 | 2.931082 | 2.567593 | 0.3634895
P11_C2_G120_Recorte_Recorte_A1_1.2.tiff | 120 | 2.508141 | 2.981147 | 0.4730055
P11_C2_G120_Recorte_Recorte_A1_1.3.tiff | 120 | 2.965412 | 2.469083 | 0.4963292
P11_C2_G120_Recorte_Recorte_A1_1.4.tiff | 120 | 2.943833 | 2.518961 | 0.4248723
P11_C2_G120_Recorte_Recorte_A1_1.5.tiff | 120 | 2.668729 | 2.643271 | 0.02545787
P11_C2_G120_Recorte_Recorte_A1_1.6.tiff | 120 | 3.182785 | 2.762901 | 0.4198835
P11_C2_G120_Recorte_Recorte_A2_1.1.tiff | 120 | 2.931082 | 2.770661 | 0.1604207
P11_C2_G120_Recorte_Recorte_A2_1.2.tiff | 120 | 2.508141 | 3.298394 | 0.7902526
P11_C2_G120_Recorte_Recorte_A2_1.3.tiff | 120 | 2.965412 | 3.261553 | 0.2961413
P11_C2_G120_Recorte_Recorte_A2_1.4.tiff | 120 | 2.943833 | 3.40639 | 0.462557
P11_C2_G120_Recorte_Recorte_A2_1.5.tiff | 120 | 2.668729 | 3.149593 | 0.4808636
P11_C2_G120_Recorte_Recorte_A2_1.6.tiff | 120 | 3.182785 | 2.986143 | 0.1966417
P11_C2_G120_Recorte_Recorte_B_2.1.tiff | 120 | 3.002725 | 3.021652 | 0.01892725
P11_C2_G120_Recorte_Recorte_B_2.2.tiff | 120 | 3.290539 | 2.947734 | 0.3428053
P11_C2_G120_Recorte_Recorte_B_2.3.tiff | 120 | 3.391685 | 3.041381 | 0.3503036
P11_C2_G120_Recorte_Recorte_B_2.4.tiff | 120 | 3.014237 | 2.972959 | 0.04127755
P11_C2_G120_Recorte_Recorte_B_2.5.tiff | 120 | 3.063061 | 3.015777 | 0.04728429
P11_C2_G120_Recorte_Recorte_B_2.6.tiff | 120 | 3.010572 | 3.392101 | 0.3815297
P11_C2_G120_Recorte_Recorte_C_3.1.tiff | 120 | 3.170564 | 3.183126 | 0.01256188
P11_C2_G120_Recorte_Recorte_C_3.2.tiff | 120 | 3.089947 | 2.617679 | 0.4722679
P11_C2_G120_Recorte_Recorte_C_3.3.tiff | 120 | 3.193039 | 3.207511 | 0.01447157
P11_C2_G120_Recorte_Recorte_C_3.4.tiff | 120 | 3.151388 | 3.172639 | 0.02125041
P11_C2_G120_Recorte_Recorte_C_3.5.tiff | 120 | 3.68806 | 3.602607 | 0.08545284
P11_C2_G120_Recorte_Recorte_C_3.6.tiff | 120 | 2.976665 | 3.057168 | 0.08050273
P11_C2_G180_Recorte_Recorte_A1_1.1.tiff | 180 | 2.208389 | 2.324585 | 0.1161961
P11_C2_G180_Recorte_Recorte_A1_1.2.tiff | 180 | 2.307046 | 2.688075 | 0.381029
P11_C2_G180_Recorte_Recorte_A1_1.3.tiff | 180 | 2.387265 | 2.658752 | 0.271487
P11_C2_G180_Recorte_Recorte_A1_1.4.tiff | 180 | 2.371557 | 2.816937 | 0.4453807
P11_C2_G180_Recorte_Recorte_A1_1.5.tiff | 180 | 2.138726 | 2.807336 | 0.6686106
P11_C2_G180_Recorte_Recorte_A1_1.6.tiff | 180 | 2.16829 | 2.75089 | 0.5826006
P11_C2_G180_Recorte_Recorte_A2_1.1.tiff | 180 | 2.208389 | 3.206655 | 0.9982659
P11_C2_G180_Recorte_Recorte_A2_1.2.tiff | 180 | 2.307046 | 3.038643 | 0.7315966
P11_C2_G180_Recorte_Recorte_A2_1.3.tiff | 180 | 2.387265 | 3.066421 | 0.6791558
P11_C2_G180_Recorte_Recorte_A2_1.4.tiff | 180 | 2.371557 | 3.103237 | 0.7316802
P11_C2_G180_Recorte_Recorte_A2_1.5.tiff | 180 | 2.138726 | 2.975594 | 0.8368683
P11_C2_G180_Recorte_Recorte_A2_1.6.tiff | 180 | 2.16829 | 3.017261 | 0.8489711
P11_C2_G180_Recorte_Recorte_B_2.1.tiff | 180 | 3.25217 | 3.078259 | 0.1739112
P11_C2_G180_Recorte_Recorte_B_2.2.tiff | 180 | 2.830659 | 2.839516 | 0.008857115
P11_C2_G180_Recorte_Recorte_B_2.3.tiff | 180 | 2.624804 | 2.781099 | 0.1562943
P11_C2_G180_Recorte_Recorte_B_2.4.tiff | 180 | 3.847423 | 3.20673 | 0.640693
P11_C2_G180_Recorte_Recorte_B_2.5.tiff | 180 | 3.458207 | 2.857513 | 0.6006937
P11_C2_G180_Recorte_Recorte_B_2.6.tiff | 180 | 3.500023 | 2.84338 | 0.6566424
P11_C2_G180_Recorte_Recorte_C_3.1.tiff | 180 | 3.451809 | 2.940365 | 0.5114442
P11_C2_G180_Recorte_Recorte_C_3.2.tiff | 180 | 3.204173 | 2.18697 | 1.017204
P11_C2_G180_Recorte_Recorte_C_3.3.tiff | 180 | 3.805366 | 2.565197 | 1.240169
P11_C2_G180_Recorte_Recorte_C_3.4.tiff | 180 | 3.298841 | 2.967704 | 0.3311369
P11_C2_G180_Recorte_Recorte_C_3.5.tiff | 180 | 3.455507 | 3.061237 | 0.3942704
P11_C2_G180_Recorte_Recorte_C_3.6.tiff | 180 | 3.611757 | 2.460139 | 1.151618
P11_C2_G40_Recorte_Recorte_A1_1.1.tiff | 40 | 5.188361 | 5.604087 | 0.4157259
P11_C2_G40_Recorte_Recorte_A1_1.2.tiff | 40 | 5.759678 | 6.771776 | 1.012097
P11_C2_G40_Recorte_Recorte_A1_1.3.tiff | 40 | 6.368782 | 6.111347 | 0.257435
P11_C2_G40_Recorte_Recorte_A1_1.4.tiff | 40 | 6.985166 | 6.850756 | 0.1344105
P11_C2_G40_Recorte_Recorte_A1_1.5.tiff | 40 | 6.556021 | 6.401398 | 0.154623
P11_C2_G40_Recorte_Recorte_A1_1.6.tiff | 40 | 7.836728 | 6.580115 | 1.256613
P11_C2_G40_Recorte_Recorte_A2_1.1.tiff | 40 | 5.188361 | 6.36692 | 1.178558
P11_C2_G40_Recorte_Recorte_A2_1.2.tiff | 40 | 5.759678 | 7.210922 | 1.451244
P11_C2_G40_Recorte_Recorte_A2_1.3.tiff | 40 | 6.368782 | 6.348678 | 0.02010408
P11_C2_G40_Recorte_Recorte_A2_1.4.tiff | 40 | 6.985166 | 6.546204 | 0.4389621
P11_C2_G40_Recorte_Recorte_A2_1.5.tiff | 40 | 6.556021 | 6.937251 | 0.3812299
P11_C2_G40_Recorte_Recorte_A2_1.6.tiff | 40 | 7.836728 | 5.782416 | 2.054312
P11_C2_G40_Recorte_Recorte_B_2.1.tiff | 40 | 7.756897 | 6.213945 | 1.542952
P11_C2_G40_Recorte_Recorte_B_2.2.tiff | 40 | 6.744828 | 6.506271 | 0.2385575
P11_C2_G40_Recorte_Recorte_B_2.3.tiff | 40 | 7.393485 | 7.249528 | 0.1439567
P11_C2_G40_Recorte_Recorte_B_2.4.tiff | 40 | 8.924758 | 5.756296 | 3.168462
P11_C2_G40_Recorte_Recorte_B_2.5.tiff | 40 | 7.01317 | 6.260086 | 0.7530839
P11_C2_G40_Recorte_Recorte_B_2.6.tiff | 40 | 7.66065 | 8.047636 | 0.3869858
P11_C2_G40_Recorte_Recorte_C_3.1.tiff | 40 | 8.655397 | 6.519583 | 2.135814
P11_C2_G40_Recorte_Recorte_C_3.2.tiff | 40 | 7.226138 | 7.391244 | 0.1651065
P11_C2_G40_Recorte_Recorte_C_3.3.tiff | 40 | 6.93553 | 6.202573 | 0.7329572
P11_C2_G40_Recorte_Recorte_C_3.4.tiff | 40 | 8.780912 | 7.747405 | 1.033507
P11_C2_G40_Recorte_Recorte_C_3.5.tiff | 40 | 9.023536 | 6.78064 | 2.242896
P11_C2_G40_Recorte_Recorte_C_3.6.tiff | 40 | 9.197803 | 7.317306 | 1.880497
P11_C2_G80_Recorte_Recorte_A1_1.1.tiff | 80 | 4.155843 | 3.97528 | 0.1805629
P11_C2_G80_Recorte_Recorte_A1_1.2.tiff | 80 | 3.945419 | 4.216695 | 0.271276
P11_C2_G80_Recorte_Recorte_A1_1.3.tiff | 80 | 4.091113 | 4.584373 | 0.4932596
P11_C2_G80_Recorte_Recorte_A1_1.4.tiff | 80 | 3.572266 | 3.912858 | 0.3405919
P11_C2_G80_Recorte_Recorte_A1_1.5.tiff | 80 | 3.584105 | 3.912725 | 0.3286206
P11_C2_G80_Recorte_Recorte_A1_1.6.tiff | 80 | 4.564184 | 4.115604 | 0.4485796
P11_C2_G80_Recorte_Recorte_A2_1.1.tiff | 80 | 4.155843 | 3.968565 | 0.1872775
P11_C2_G80_Recorte_Recorte_A2_1.2.tiff | 80 | 3.945419 | 4.633502 | 0.6880837
P11_C2_G80_Recorte_Recorte_A2_1.3.tiff | 80 | 4.091113 | 4.746549 | 0.6554362
P11_C2_G80_Recorte_Recorte_A2_1.4.tiff | 80 | 3.572266 | 4.499703 | 0.9274373
P11_C2_G80_Recorte_Recorte_A2_1.5.tiff | 80 | 3.584105 | 4.618098 | 1.033993
P11_C2_G80_Recorte_Recorte_A2_1.6.tiff | 80 | 4.564184 | 4.703341 | 0.1391575
P11_C2_G80_Recorte_Recorte_B_2.1.tiff | 80 | 5.457625 | 5.174511 | 0.2831137
P11_C2_G80_Recorte_Recorte_B_2.2.tiff | 80 | 4.330977 | 4.876832 | 0.545855
P11_C2_G80_Recorte_Recorte_B_2.3.tiff | 80 | 3.691111 | 4.653846 | 0.9627348
P11_C2_G80_Recorte_Recorte_B_2.4.tiff | 80 | 4.56955 | 5.059556 | 0.4900067
P11_C2_G80_Recorte_Recorte_B_2.5.tiff | 80 | 5.005226 | 4.865095 | 0.1401313
P11_C2_G80_Recorte_Recorte_B_2.6.tiff | 80 | 4.915442 | 4.779997 | 0.1354442
P11_C2_G80_Recorte_Recorte_C_3.1.tiff | 80 | 4.587072 | 3.766028 | 0.8210439
P11_C2_G80_Recorte_Recorte_C_3.2.tiff | 80 | 5.235537 | 5.077624 | 0.1579131
P11_C2_G80_Recorte_Recorte_C_3.3.tiff | 80 | 5.024241 | 4.888059 | 0.1361815
P11_C2_G80_Recorte_Recorte_C_3.4.tiff | 80 | 5.975987 | 4.249334 | 1.726653

## Métricas
Métrica | Valor
R² | 0.8511814
MAE (µm) | 0.48
RMSE (µm) | 0.6746451
MSE (µm²) | 0.455146
MAPE (%) | 11.5083