## Predicciones
archivo | grano | Rz_real | Rz_estimado | diferencia_absoluta
P11_C1_G120_Recorte_Recorte_A1_1.1.tiff | 120 | 20.25619 | 20.66757 | 0.4113747
P11_C1_G120_Recorte_Recorte_A1_1.2.tiff | 120 | 19.06814 | 20.96349 | 1.895351
P11_C1_G120_Recorte_Recorte_A1_1.3.tiff | 120 | 19.58509 | 20.88138 | 1.29629
P11_C1_G120_Recorte_Recorte_A1_1.4.tiff | 120 | 22.59694 | 22.62542 | 0.02847664
P11_C1_G120_Recorte_Recorte_A1_1.5.tiff | 120 | 18.86691 | 21.77009 | 2.903181
P11_C1_G120_Recorte_Recorte_A1_1.6.tiff | 120 | 23.02302 | 21.76008 | 1.262946
P11_C1_G120_Recorte_Recorte_A2_1.1.tiff | 120 | 20.25619 | 21.46376 | 1.207569
P11_C1_G120_Recorte_Recorte_A2_1.2.tiff | 120 | 19.06814 | 24.10644 | 5.038299
P11_C1_G120_Recorte_Recorte_A2_1.3.tiff | 120 | 19.58509 | 23.53236 | 3.94727
P11_C1_G120_Recorte_Recorte_A2_1.4.tiff | 120 | 22.59694 | 24.32083 | 1.723892
P11_C1_G120_Recorte_Recorte_A2_1.5.tiff | 120 | 18.86691 | 23.88108 | 5.014175
P11_C1_G120_Recorte_Recorte_A2_1.6.tiff | 120 | 23.02302 | 23.8368 | 0.8137734
P11_C1_G120_Recorte_Recorte_B_2.1.tiff | 120 | 22.55074 | 20.09852 | 2.452221
P11_C1_G120_Recorte_Recorte_B_2.2.tiff | 120 | 21.40992 | 21.75971 | 0.3497934
P11_C1_G120_Recorte_Recorte_B_2.3.tiff | 120 | 24.9755 | 24.49829 | 0.4772098
P11_C1_G120_Recorte_Recorte_B_2.4.tiff | 120 | 19.61171 | 21.68686 | 2.075149
P11_C1_G120_Recorte_Recorte_B_2.5.tiff | 120 | 24.30989 | 22.16061 | 2.149285
P11_C1_G120_Recorte_Recorte_B_2.6.tiff | 120 | 22.78625 | 18.79477 | 3.991483
P11_C1_G120_Recorte_Recorte_C_3.1.tiff | 120 | 21.0102 | 18.69909 | 2.311103
P11_C1_G120_Recorte_Recorte_C_3.2.tiff | 120 | 21.42794 | 22.86378 | 1.435833
P11_C1_G120_Recorte_Recorte_C_3.3.tiff | 120 | 20.51181 | 24.82028 | 4.308476
P11_C1_G120_Recorte_Recorte_C_3.4.tiff | 120 | 21.3824 | 22.96715 | 1.584748
P11_C1_G120_Recorte_Recorte_C_3.5.tiff | 120 | 24.0978 | 24.63314 | 0.5353454
P11_C1_G120_Recorte_Recorte_C_3.6.tiff | 120 | 21.10532 | 22.99212 | 1.886805
P11_C1_G180_Recorte_Recorte_A1_1.1.tiff | 180 | 20.46453 | 22.18013 | 1.715599
P11_C1_G180_Recorte_Recorte_A1_1.2.tiff | 180 | 19.93977 | 22.02712 | 2.087347
P11_C1_G180_Recorte_Recorte_A1_1.3.tiff | 180 | 17.67568 | 20.97713 | 3.301453
P11_C1_G180_Recorte_Recorte_A1_1.4.tiff | 180 | 21.85156 | 22.87122 | 1.019665
P11_C1_G180_Recorte_Recorte_A1_1.5.tiff | 180 | 22.61112 | 20.51516 | 2.095964
P11_C1_G180_Recorte_Recorte_A1_1.6.tiff | 180 | 19.70872 | 21.35717 | 1.648455
P11_C1_G180_Recorte_Recorte_A2_1.1.tiff | 180 | 20.46453 | 23.86835 | 3.40382
P11_C1_G180_Recorte_Recorte_A2_1.2.tiff | 180 | 19.93977 | 24.09661 | 4.156834
P11_C1_G180_Recorte_Recorte_A2_1.3.tiff | 180 | 17.67568 | 23.1797 | 5.504016
P11_C1_G180_Recorte_Recorte_A2_1.4.tiff | 180 | 21.85156 | 23.81611 | 1.964558
P11_C1_G180_Recorte_Recorte_A2_1.5.tiff | 180 | 22.61112 | 22.78121 | 0.1700904
P11_C1_G180_Recorte_Recorte_A2_1.6.tiff | 180 | 19.70872 | 22.46217 | 2.753451
P11_C1_G180_Recorte_Recorte_B_2.1.tiff | 180 | 21.70674 | 21.23854 | 0.4681982
P11_C1_G180_Recorte_Recorte_B_2.2.tiff | 180 | 23.38312 | 22.996 | 0.3871246
P11_C1_G180_Recorte_Recorte_B_2.3.tiff | 180 | 23.21499 | 22.7036 | 0.5113933
P11_C1_G180_Recorte_Recorte_B_2.4.tiff | 180 | 20.62242 | 21.89019 | 1.267769
P11_C1_G180_Recorte_Recorte_B_2.5.tiff | 180 | 22.54358 | 22.52117 | 0.02241021
P11_C1_G180_Recorte_Recorte_B_2.6.tiff | 180 | 20.01812 | 23.05349 | 3.035373
P11_C1_G180_Recorte_Recorte_C_3.1.tiff | 180 | 18.27376 | 24.69549 | 6.421729
P11_C1_G180_Recorte_Recorte_C_3.2.tiff | 180 | 18.59954 | 22.92304 | 4.323504
P11_C1_G180_Recorte_Recorte_C_3.3.tiff | 180 | 21.04551 | 22.57634 | 1.530831
P11_C1_G180_Recorte_Recorte_C_3.4.tiff | 180 | 20.10867 | 20.12084 | 0.01217208
P11_C1_G180_Recorte_Recorte_C_3.5.tiff | 180 | 22.44018 | 22.21543 | 0.2247498
P11_C1_G180_Recorte_Recorte_C_3.6.tiff | 180 | 23.37676 | 22.88966 | 0.4871001
P11_C1_G40_Recorte_Recorte_A1_1.1.tiff | 40 | 35.73472 | 39.35876 | 3.624046
P11_C1_G40_Recorte_Recorte_A1_1.2.tiff | 40 | 42.80762 | 38.84322 | 3.964402
P11_C1_G40_Recorte_Recorte_A1_1.3.tiff | 40 | 40.03817 | 39.69177 | 0.3464013
P11_C1_G40_Recorte_Recorte_A1_1.4.tiff | 40 | 46.50335 | 39.13098 | 7.372373
P11_C1_G40_Recorte_Recorte_A1_1.5.tiff | 40 | 38.25272 | 41.58586 | 3.333137
P11_C1_G40_Recorte_Recorte_A1_1.6.tiff | 40 | 38.16088 | 45.7324 | 7.571515
P11_C1_G40_Recorte_Recorte_A2_1.1.tiff | 40 | 35.73472 | 45.23658 | 9.501868
P11_C1_G40_Recorte_Recorte_A2_1.2.tiff | 40 | 42.80762 | 44.12417 | 1.316554
P11_C1_G40_Recorte_Recorte_A2_1.3.tiff | 40 | 40.03817 | 37.92275 | 2.115425
P11_C1_G40_Recorte_Recorte_A2_1.4.tiff | 40 | 46.50335 | 45.98657 | 0.5167785
P11_C1_G40_Recorte_Recorte_A2_1.5.tiff | 40 | 38.25272 | 42.19114 | 3.938416
P11_C1_G40_Recorte_Recorte_A2_1.6.tiff | 40 | 38.16088 | 34.67264 | 3.488239
P11_C1_G40_Recorte_Recorte_B_2.1.tiff | 40 | 43.58199 | 40.03251 | 3.549481
P11_C1_G40_Recorte_Recorte_B_2.2.tiff | 40 | 48.86507 | 43.69462 | 5.170444
P11_C1_G40_Recorte_Recorte_B_2.3.tiff | 40 | 49.64407 | 41.46482 | 8.179241
P11_C1_G40_Recorte_Recorte_B_2.4.tiff | 40 | 49.37812 | 40.27562 | 9.102497
P11_C1_G40_Recorte_Recorte_B_2.5.tiff | 40 | 45.01482 | 37.04871 | 7.966116
P11_C1_G40_Recorte_Recorte_B_2.6.tiff | 40 | 41.28115 | 38.28523 | 2.995922
P11_C1_G40_Recorte_Recorte_C_3.1.tiff | 40 | 33.51596 | 36.43533 | 2.919365
P11_C1_G40_Recorte_Recorte_C_3.2.tiff | 40 | 34.47604 | 42.42697 | 7.950932
P11_C1_G40_Recorte_Recorte_C_3.3.tiff | 40 | 43.96839 | 38.52285 | 5.445532
P11_C1_G40_Recorte_Recorte_C_3.4.tiff | 40 | 40.54546 | 40.73154 | 0.1860839
P11_C1_G40_Recorte_Recorte_C_3.5.tiff | 40 | 41.52144 | 43.92376 | 2.402326
P11_C1_G40_Recorte_Recorte_C_3.6.tiff | 40 | 39.86516 | 43.18027 | 3.315117
P11_C1_G80_Recorte_Recorte_A1_1.1.tiff | 80 | 27.68281 | 31.57062 | 3.887816
P11_C1_G80_Recorte_Recorte_A1_1.2.tiff | 80 | 31.99863 | 29.2544 | 2.744235
P11_C1_G80_Recorte_Recorte_A1_1.3.tiff | 80 | 28.33934 | 29.66412 | 1.324781
P11_C1_G80_Recorte_Recorte_A1_1.4.tiff | 80 | 31.10739 | 32.52247 | 1.415087
P11_C1_G80_Recorte_Recorte_A1_1.5.tiff | 80 | 35.63897 | 32.34801 | 3.290952
P11_C1_G80_Recorte_Recorte_A1_1.6.tiff | 80 | 37.73191 | 32.29576 | 5.436153
P11_C1_G80_Recorte_Recorte_A2_1.1.tiff | 80 | 27.68281 | 31.46187 | 3.779059
P11_C1_G80_Recorte_Recorte_A2_1.2.tiff | 80 | 31.99863 | 34.59472 | 2.596085
P11_C1_G80_Recorte_Recorte_A2_1.3.tiff | 80 | 28.33934 | 30.24559 | 1.90625
P11_C1_G80_Recorte_Recorte_A2_1.4.tiff | 80 | 31.10739 | 32.13774 | 1.030356
P11_C1_G80_Recorte_Recorte_A2_1.5.tiff | 80 | 35.63897 | 31.96818 | 3.670791
P11_C1_G80_Recorte_Recorte_A2_1.6.tiff | 80 | 37.73191 | 30.03627 | 7.695646
P11_C1_G80_Recorte_Recorte_B_2.1.tiff | 80 | 30.38469 | 31.07299 | 0.6883014
P11_C1_G80_Recorte_Recorte_B_2.2.tiff | 80 | 34.00804 | 32.74183 | 1.266213
P11_C1_G80_Recorte_Recorte_B_2.3.tiff | 80 | 29.50798 | 32.2621 | 2.754124
P11_C1_G80_Recorte_Recorte_B_2.4.tiff | 80 | 31.28275 | 28.27681 | 3.00594
P11_C1_G80_Recorte_Recorte_B_2.5.tiff | 80 | 30.60327 | 29.68379 | 0.9194766
P11_C1_G80_Recorte_Recorte_B_2.6.tiff | 80 | 31.23649 | 27.99975 | 3.236748
P11_C1_G80_Recorte_Recorte_C_3.1.tiff | 80 | 27.68699 | 28.9022 | 1.215209
P11_C1_G80_Recorte_Recorte_C_3.2.tiff | 80 | 32.20845 | 31.46498 | 0.7434777
P11_C1_G80_Recorte_Recorte_C_3.3.tiff | 80 | 27.01691 | 32.81784 | 5.80093
P11_C1_G80_Recorte_Recorte_C_3.4.tiff | 80 | 32.31486 | 28.15124 | 4.163626
P11_C1_G80_Recorte_Recorte_C_3.5.tiff | 80 | 33.3613 | 31.32534 | 2.03596
P11_C1_G80_Recorte_Recorte_C_3.6.tiff | 80 | 28.60991 | 31.56194 | 2.952024
P11_C2_G120_Recorte_Recorte_A1_1.1.tiff | 120 | 20.25619 | 21.74268 | 1.486486
P11_C2_G120_Recorte_Recorte_A1_1.2.tiff | 120 | 19.06814 | 19.88552 | 0.8173844
P11_C2_G120_Recorte_Recorte_A1_1.3.tiff | 120 | 19.58509 | 20.12254 | 0.5374535
P11_C2_G120_Recorte_Recorte_A1_1.4.tiff | 120 | 22.59694 | 20.20221 | 2.39473
P11_C2_G120_Recorte_Recorte_A1_1.5.tiff | 120 | 18.86691 | 22.00474 | 3.137838
P11_C2_G120_Recorte_Recorte_A1_1.6.tiff | 120 | 23.02302 | 19.89657 | 3.12645
P11_C2_G120_Recorte_Recorte_A2_1.1.tiff | 120 | 20.25619 | 21.4498 | 1.193603
P11_C2_G120_Recorte_Recorte_A2_1.2.tiff | 120 | 19.06814 | 23.58064 | 4.512497
P11_C2_G120_Recorte_Recorte_A2_1.3.tiff | 120 | 19.58509 | 24.30288 | 4.717795
P11_C2_G120_Recorte_Recorte_A2_1.4.tiff | 120 | 22.59694 | 22.68812 | 0.09117882
P11_C2_G120_Recorte_Recorte_A2_1.5.tiff | 120 | 18.86691 | 23.44355 | 4.576641
P11_C2_G120_Recorte_Recorte_A2_1.6.tiff | 120 | 23.02302 | 21.49066 | 1.532363
P11_C2_G120_Recorte_Recorte_B_2.1.tiff | 120 | 22.55074 | 23.04783 | 0.4970898
P11_C2_G120_Recorte_Recorte_B_2.2.tiff | 120 | 21.40992 | 20.14643 | 1.26349
P11_C2_G120_Recorte_Recorte_B_2.3.tiff | 120 | 24.9755 | 22.69037 | 2.285126
P11_C2_G120_Recorte_Recorte_B_2.4.tiff | 120 | 19.61171 | 20.92703 | 1.315314
P11_C2_G120_Recorte_Recorte_B_2.5.tiff | 120 | 24.30989 | 22.40075 | 1.909145
P11_C2_G120_Recorte_Recorte_B_2.6.tiff | 120 | 22.78625 | 21.57722 | 1.209031
P11_C2_G120_Recorte_Recorte_C_3.1.tiff | 120 | 21.0102 | 24.00143 | 2.991235
P11_C2_G120_Recorte_Recorte_C_3.2.tiff | 120 | 21.42794 | 19.26203 | 2.165911
P11_C2_G120_Recorte_Recorte_C_3.3.tiff | 120 | 20.51181 | 23.08199 | 2.570185
P11_C2_G120_Recorte_Recorte_C_3.4.tiff | 120 | 21.3824 | 24.49273 | 3.110333
P11_C2_G120_Recorte_Recorte_C_3.5.tiff | 120 | 24.0978 | 24.06645 | 0.03134313
P11_C2_G120_Recorte_Recorte_C_3.6.tiff | 120 | 21.10532 | 22.6028 | 1.497484
P11_C2_G180_Recorte_Recorte_A1_1.1.tiff | 180 | 16.95768 | 21.40533 | 4.447648
P11_C2_G180_Recorte_Recorte_A1_1.2.tiff | 180 | 18.38567 | 20.11268 | 1.727016
P11_C2_G180_Recorte_Recorte_A1_1.3.tiff | 180 | 19.87403 | 21.57738 | 1.703355
P11_C2_G180_Recorte_Recorte_A1_1.4.tiff | 180 | 20.36039 | 21.71227 | 1.351887
P11_C2_G180_Recorte_Recorte_A1_1.5.tiff | 180 | 17.30696 | 22.61346 | 5.3065
P11_C2_G180_Recorte_Recorte_A1_1.6.tiff | 180 | 17.43846 | 20.16178 | 2.72332
P11_C2_G180_Recorte_Recorte_A2_1.1.tiff | 180 | 16.95768 | 24.98881 | 8.031125
P11_C2_G180_Recorte_Recorte_A2_1.2.tiff | 180 | 18.38567 | 22.93138 | 4.545712
P11_C2_G180_Recorte_Recorte_A2_1.3.tiff | 180 | 19.87403 | 23.67739 | 3.803363
P11_C2_G180_Recorte_Recorte_A2_1.4.tiff | 180 | 20.36039 | 23.72953 | 3.369146
P11_C2_G180_Recorte_Recorte_A2_1.5.tiff | 180 | 17.30696 | 23.87746 | 6.570496
P11_C2_G180_Recorte_Recorte_A2_1.6.tiff | 180 | 17.43846 | 22.41749 | 4.979039
P11_C2_G180_Recorte_Recorte_B_2.1.tiff | 180 | 26.95017 | 23.36665 | 3.583521
P11_C2_G180_Recorte_Recorte_B_2.2.tiff | 180 | 21.25999 | 24.7409 | 3.480919
P11_C2_G180_Recorte_Recorte_B_2.3.tiff | 180 | 22.81104 | 21.22465 | 1.586392
P11_C2_G180_Recorte_Recorte_B_2.4.tiff | 180 | 33.09366 | 22.83257 | 10.26109
P11_C2_G180_Recorte_Recorte_B_2.5.tiff | 180 | 26.53385 | 22.9507 | 3.583148
P11_C2_G180_Recorte_Recorte_B_2.6.tiff | 180 | 28.63172 | 19.98422 | 8.647504
P11_C2_G180_Recorte_Recorte_C_3.1.tiff | 180 | 27.32513 | 21.42149 | 5.903641
P11_C2_G180_Recorte_Recorte_C_3.2.tiff | 180 | 25.90859 | 21.48405 | 4.424536
P11_C2_G180_Recorte_Recorte_C_3.3.tiff | 180 | 35.20572 | 21.21274 | 13.99297
P11_C2_G180_Recorte_Recorte_C_3.4.tiff | 180 | 31.58189 | 24.90432 | 6.677563
P11_C2_G180_Recorte_Recorte_C_3.5.tiff | 180 | 26.49001 | 21.27601 | 5.214003
P11_C2_G180_Recorte_Recorte_C_3.6.tiff | 180 | 32.31537 | 22.67064 | 9.644735
P11_C2_G40_Recorte_Recorte_A1_1.1.tiff | 40 | 33.72447 | 37.94168 | 4.217207
P11_C2_G40_Recorte_Recorte_A1_1.2.tiff | 40 | 38.40537 | 41.79131 | 3.385945
P11_C2_G40_Recorte_Recorte_A1_1.3.tiff | 40 | 44.16487 | 38.27358 | 5.891283
P11_C2_G40_Recorte_Recorte_A1_1.4.tiff | 40 | 44.90087 | 45.37163 | 0.4707596
P11_C2_G40_Recorte_Recorte_A1_1.5.tiff | 40 | 40.9467 | 44.84518 | 3.898479
P11_C2_G40_Recorte_Recorte_A1_1.6.tiff | 40 | 48.95771 | 39.34966 | 9.608042
P11_C2_G40_Recorte_Recorte_A2_1.1.tiff | 40 | 33.72447 | 39.92205 | 6.197576
P11_C2_G40_Recorte_Recorte_A2_1.2.tiff | 40 | 38.40537 | 41.05885 | 2.653478
P11_C2_G40_Recorte_Recorte_A2_1.3.tiff | 40 | 44.16487 | 41.43622 | 2.728648
P11_C2_G40_Recorte_Recorte_A2_1.4.tiff | 40 | 44.90087 | 39.37274 | 5.528126
P11_C2_G40_Recorte_Recorte_A2_1.5.tiff | 40 | 40.9467 | 41.1226 | 0.1759028
P11_C2_G40_Recorte_Recorte_A2_1.6.tiff | 40 | 48.95771 | 39.98903 | 8.968672
P11_C2_G40_Recorte_Recorte_B_2.1.tiff | 40 | 51.82379 | 43.06255 | 8.761241
P11_C2_G40_Recorte_Recorte_B_2.2.tiff | 40 | 41.94206 | 42.6092 | 0.6671473
P11_C2_G40_Recorte_Recorte_B_2.3.tiff | 40 | 47.38989 | 39.71444 | 7.675452
P11_C2_G40_Recorte_Recorte_B_2.4.tiff | 40 | 54.53969 | 38.46877 | 16.07092
P11_C2_G40_Recorte_Recorte_B_2.5.tiff | 40 | 50.95011 | 37.21476 | 13.73535
P11_C2_G40_Recorte_Recorte_B_2.6.tiff | 40 | 54.71351 | 47.91795 | 6.795558
P11_C2_G40_Recorte_Recorte_C_3.1.tiff | 40 | 58.0255 | 47.85357 | 10.17192
P11_C2_G40_Recorte_Recorte_C_3.2.tiff | 40 | 42.35625 | 38.68961 | 3.666645
P11_C2_G40_Recorte_Recorte_C_3.3.tiff | 40 | 46.9782 | 39.68385 | 7.294356
P11_C2_G40_Recorte_Recorte_C_3.4.tiff | 40 | 54.95998 | 45.22254 | 9.737435
P11_C2_G40_Recorte_Recorte_C_3.5.tiff | 40 | 62.33563 | 45.9865 | 16.34913
P11_C2_G40_Recorte_Recorte_C_3.6.tiff | 40 | 65.52607 | 43.73632 | 21.78974
P11_C2_G80_Recorte_Recorte_A1_1.1.tiff | 80 | 28.60991 | 26.48903 | 2.120888
P11_C2_G80_Recorte_Recorte_A1_1.2.tiff | 80 | 27.34433 | 30.77355 | 3.429228
P11_C2_G80_Recorte_Recorte_A1_1.3.tiff | 80 | 26.06571 | 29.69967 | 3.633958
P11_C2_G80_Recorte_Recorte_A1_1.4.tiff | 80 | 27.67088 | 28.32271 | 0.6518344
P11_C2_G80_Recorte_Recorte_A1_1.5.tiff | 80 | 26.5109 | 29.32432 | 2.81342
P11_C2_G80_Recorte_Recorte_A1_1.6.tiff | 80 | 34.07522 | 30.15683 | 3.918389
P11_C2_G80_Recorte_Recorte_A2_1.1.tiff | 80 | 28.60991 | 28.08274 | 0.5271722
P11_C2_G80_Recorte_Recorte_A2_1.2.tiff | 80 | 27.34433 | 30.6121 | 3.267777
P11_C2_G80_Recorte_Recorte_A2_1.3.tiff | 80 | 26.06571 | 32.07335 | 6.007638
P11_C2_G80_Recorte_Recorte_A2_1.4.tiff | 80 | 27.67088 | 29.62296 | 1.952082
P11_C2_G80_Recorte_Recorte_A2_1.5.tiff | 80 | 26.5109 | 30.8186 | 4.307698
P11_C2_G80_Recorte_Recorte_A2_1.6.tiff | 80 | 34.07522 | 32.08677 | 1.98845
P11_C2_G80_Recorte_Recorte_B_2.1.tiff | 80 | 42.52926 | 31.40363 | 11.12564
P11_C2_G80_Recorte_Recorte_B_2.2.tiff | 80 | 33.09506 | 28.86184 | 4.233222
P11_C2_G80_Recorte_Recorte_B_2.3.tiff | 80 | 27.65351 | 31.56497 | 3.911454
P11_C2_G80_Recorte_Recorte_B_2.4.tiff | 80 | 34.88685 | 29.6368 | 5.250048
P11_C2_G80_Recorte_Recorte_B_2.5.tiff | 80 | 32.92728 | 29.45957 | 3.467714
P11_C2_G80_Recorte_Recorte_B_2.6.tiff | 80 | 36.48132 | 28.80994 | 7.671382
P11_C2_G80_Recorte_Recorte_C_3.1.tiff | 80 | 34.12322 | 28.84503 | 5.278191
P11_C2_G80_Recorte_Recorte_C_3.2.tiff | 80 | 41.03624 | 34.47922 | 6.557022
P11_C2_G80_Recorte_Recorte_C_3.3.tiff | 80 | 32.99868 | 31.27144 | 1.727241
P11_C2_G80_Recorte_Recorte_C_3.4.tiff | 80 | 50.1879 | 30.86803 | 19.31988

## Métricas
Métrica | Valor
R² | 0.761831
MAE (µm) | 3.818806
RMSE (µm) | 5.159813
MSE (µm²) | 26.62367
MAPE (%) | 12.49963