## Predicciones
archivo | grano | Rz_real | Rz_estimado | diferencia_absoluta
P11_C1_G120_Recorte_Recorte_A1_1.1.tiff | 120 | 20.25619 | 23.24101 | 2.984817
P11_C1_G120_Recorte_Recorte_A1_1.2.tiff | 120 | 19.06814 | 23.25772 | 4.189577
P11_C1_G120_Recorte_Recorte_A1_1.3.tiff | 120 | 19.58509 | 23.75067 | 4.165585
P11_C1_G120_Recorte_Recorte_A1_1.4.tiff | 120 | 22.59694 | 24.5486 | 1.951664
P11_C1_G120_Recorte_Recorte_A1_1.5.tiff | 120 | 18.86691 | 23.94232 | 5.075414
P11_C1_G120_Recorte_Recorte_A1_1.6.tiff | 120 | 23.02302 | 23.37557 | 0.352544
P11_C1_G120_Recorte_Recorte_A2_1.1.tiff | 120 | 20.25619 | 25.06654 | 4.810342
P11_C1_G120_Recorte_Recorte_A2_1.2.tiff | 120 | 19.06814 | 26.19901 | 7.130876
P11_C1_G120_Recorte_Recorte_A2_1.3.tiff | 120 | 19.58509 | 26.51376 | 6.928677
P11_C1_G120_Recorte_Recorte_A2_1.4.tiff | 120 | 22.59694 | 26.28934 | 3.692406
P11_C1_G120_Recorte_Recorte_A2_1.5.tiff | 120 | 18.86691 | 26.37428 | 7.507371
P11_C1_G120_Recorte_Recorte_A2_1.6.tiff | 120 | 23.02302 | 24.38663 | 1.363603
P11_C1_G120_Recorte_Recorte_B_2.1.tiff | 120 | 22.55074 | 23.97139 | 1.420645
P11_C1_G120_Recorte_Recorte_B_2.2.tiff | 120 | 21.40992 | 24.79259 | 3.382676
P11_C1_G120_Recorte_Recorte_B_2.3.tiff | 120 | 24.9755 | 26.70539 | 1.72989
P11_C1_G120_Recorte_Recorte_B_2.4.tiff | 120 | 19.61171 | 24.83284 | 5.221131
P11_C1_G120_Recorte_Recorte_B_2.5.tiff | 120 | 24.30989 | 26.0948 | 1.784903
P11_C1_G120_Recorte_Recorte_B_2.6.tiff | 120 | 22.78625 | 23.78731 | 1.001064
P11_C1_G120_Recorte_Recorte_C_3.1.tiff | 120 | 21.0102 | 22.99501 | 1.984819
P11_C1_G120_Recorte_Recorte_C_3.2.tiff | 120 | 21.42794 | 25.82532 | 4.397379
P11_C1_G120_Recorte_Recorte_C_3.3.tiff | 120 | 20.51181 | 26.79642 | 6.284611
P11_C1_G120_Recorte_Recorte_C_3.4.tiff | 120 | 21.3824 | 24.40457 | 3.022172
P11_C1_G120_Recorte_Recorte_C_3.5.tiff | 120 | 24.0978 | 26.1265 | 2.0287
P11_C1_G120_Recorte_Recorte_C_3.6.tiff | 120 | 21.10532 | 26.77825 | 5.672932
P11_C1_G180_Recorte_Recorte_A1_1.1.tiff | 180 | 20.46453 | 23.70057 | 3.236039
P11_C1_G180_Recorte_Recorte_A1_1.2.tiff | 180 | 19.93977 | 23.19035 | 3.250576
P11_C1_G180_Recorte_Recorte_A1_1.3.tiff | 180 | 17.67568 | 23.04429 | 5.368607
P11_C1_G180_Recorte_Recorte_A1_1.4.tiff | 180 | 21.85156 | 24.43633 | 2.584778
P11_C1_G180_Recorte_Recorte_A1_1.5.tiff | 180 | 22.61112 | 22.46923 | 0.1418908
P11_C1_G180_Recorte_Recorte_A1_1.6.tiff | 180 | 19.70872 | 22.61132 | 2.902602
P11_C1_G180_Recorte_Recorte_A2_1.1.tiff | 180 | 20.46453 | 25.81464 | 5.350108
P11_C1_G180_Recorte_Recorte_A2_1.2.tiff | 180 | 19.93977 | 25.99776 | 6.057986
P11_C1_G180_Recorte_Recorte_A2_1.3.tiff | 180 | 17.67568 | 25.55691 | 7.881228
P11_C1_G180_Recorte_Recorte_A2_1.4.tiff | 180 | 21.85156 | 25.83708 | 3.985525
P11_C1_G180_Recorte_Recorte_A2_1.5.tiff | 180 | 22.61112 | 25.37054 | 2.759423
P11_C1_G180_Recorte_Recorte_A2_1.6.tiff | 180 | 19.70872 | 24.3213 | 4.612578
P11_C1_G180_Recorte_Recorte_B_2.1.tiff | 180 | 21.70674 | 24.75667 | 3.049935
P11_C1_G180_Recorte_Recorte_B_2.2.tiff | 180 | 23.38312 | 25.83753 | 2.454409
P11_C1_G180_Recorte_Recorte_B_2.3.tiff | 180 | 23.21499 | 25.00937 | 1.794378
P11_C1_G180_Recorte_Recorte_B_2.4.tiff | 180 | 20.62242 | 23.73851 | 3.116087
P11_C1_G180_Recorte_Recorte_B_2.5.tiff | 180 | 22.54358 | 24.3538 | 1.810228
P11_C1_G180_Recorte_Recorte_B_2.6.tiff | 180 | 20.01812 | 24.63034 | 4.612222
P11_C1_G180_Recorte_Recorte_C_3.1.tiff | 180 | 18.27376 | 26.54196 | 8.268201
P11_C1_G180_Recorte_Recorte_C_3.2.tiff | 180 | 18.59954 | 24.81449 | 6.214951
P11_C1_G180_Recorte_Recorte_C_3.3.tiff | 180 | 21.04551 | 25.43528 | 4.389777
P11_C1_G180_Recorte_Recorte_C_3.4.tiff | 180 | 20.10867 | 22.43769 | 2.329017
P11_C1_G180_Recorte_Recorte_C_3.5.tiff | 180 | 22.44018 | 24.16411 | 1.723929
P11_C1_G180_Recorte_Recorte_C_3.6.tiff | 180 | 23.37676 | 26.06289 | 2.686131
P11_C1_G40_Recorte_Recorte_A1_1.1.tiff | 40 | 35.73472 | 45.24687 | 9.512153
P11_C1_G40_Recorte_Recorte_A1_1.2.tiff | 40 | 42.80762 | 44.2039 | 1.396278
P11_C1_G40_Recorte_Recorte_A1_1.3.tiff | 40 | 40.03817 | 42.50095 | 2.46278
P11_C1_G40_Recorte_Recorte_A1_1.4.tiff | 40 | 46.50335 | 45.30238 | 1.200975
P11_C1_G40_Recorte_Recorte_A1_1.5.tiff | 40 | 38.25272 | 46.09801 | 7.845287
P11_C1_G40_Recorte_Recorte_A1_1.6.tiff | 40 | 38.16088 | 44.99171 | 6.83083
P11_C1_G40_Recorte_Recorte_A2_1.1.tiff | 40 | 35.73472 | 45.0448 | 9.310088
P11_C1_G40_Recorte_Recorte_A2_1.2.tiff | 40 | 42.80762 | 45.32668 | 2.519061
P11_C1_G40_Recorte_Recorte_A2_1.3.tiff | 40 | 40.03817 | 44.2658 | 4.227627
P11_C1_G40_Recorte_Recorte_A2_1.4.tiff | 40 | 46.50335 | 47.66296 | 1.159609
P11_C1_G40_Recorte_Recorte_A2_1.5.tiff | 40 | 38.25272 | 43.39021 | 5.137482
P11_C1_G40_Recorte_Recorte_A2_1.6.tiff | 40 | 38.16088 | 43.64465 | 5.483765
P11_C1_G40_Recorte_Recorte_B_2.1.tiff | 40 | 43.58199 | 45.502 | 1.920005
P11_C1_G40_Recorte_Recorte_B_2.2.tiff | 40 | 48.86507 | 47.82904 | 1.036029
P11_C1_G40_Recorte_Recorte_B_2.3.tiff | 40 | 49.64407 | 43.70969 | 5.934375
P11_C1_G40_Recorte_Recorte_B_2.4.tiff | 40 | 49.37812 | 46.13638 | 3.241737
P11_C1_G40_Recorte_Recorte_B_2.5.tiff | 40 | 45.01482 | 45.88881 | 0.8739912
P11_C1_G40_Recorte_Recorte_B_2.6.tiff | 40 | 41.28115 | 45.20496 | 3.923809
P11_C1_G40_Recorte_Recorte_C_3.1.tiff | 40 | 33.51596 | 41.98652 | 8.470558
P11_C1_G40_Recorte_Recorte_C_3.2.tiff | 40 | 34.47604 | 48.11804 | 13.64201
P11_C1_G40_Recorte_Recorte_C_3.3.tiff | 40 | 43.96839 | 44.09561 | 0.1272254
P11_C1_G40_Recorte_Recorte_C_3.4.tiff | 40 | 40.54546 | 43.07497 | 2.52951
P11_C1_G40_Recorte_Recorte_C_3.5.tiff | 40 | 41.52144 | 46.33781 | 4.816377
P11_C1_G40_Recorte_Recorte_C_3.6.tiff | 40 | 39.86516 | 45.22048 | 5.355324
P11_C1_G80_Recorte_Recorte_A1_1.1.tiff | 80 | 27.68281 | 34.47102 | 6.788208
P11_C1_G80_Recorte_Recorte_A1_1.2.tiff | 80 | 31.99863 | 33.69952 | 1.70089
P11_C1_G80_Recorte_Recorte_A1_1.3.tiff | 80 | 28.33934 | 32.71999 | 4.380649
P11_C1_G80_Recorte_Recorte_A1_1.4.tiff | 80 | 31.10739 | 34.19113 | 3.083746
P11_C1_G80_Recorte_Recorte_A1_1.5.tiff | 80 | 35.63897 | 33.42253 | 2.216432
P11_C1_G80_Recorte_Recorte_A1_1.6.tiff | 80 | 37.73191 | 34.29463 | 3.437282
P11_C1_G80_Recorte_Recorte_A2_1.1.tiff | 80 | 27.68281 | 32.79445 | 5.111645
P11_C1_G80_Recorte_Recorte_A2_1.2.tiff | 80 | 31.99863 | 34.78183 | 2.783193
P11_C1_G80_Recorte_Recorte_A2_1.3.tiff | 80 | 28.33934 | 34.54759 | 6.208252
P11_C1_G80_Recorte_Recorte_A2_1.4.tiff | 80 | 31.10739 | 35.75417 | 4.646784
P11_C1_G80_Recorte_Recorte_A2_1.5.tiff | 80 | 35.63897 | 35.9809 | 0.3419333
P11_C1_G80_Recorte_Recorte_A2_1.6.tiff | 80 | 37.73191 | 34.17046 | 3.561451
P11_C1_G80_Recorte_Recorte_B_2.1.tiff | 80 | 30.38469 | 33.94915 | 3.564463
P11_C1_G80_Recorte_Recorte_B_2.2.tiff | 80 | 34.00804 | 35.83857 | 1.830531
P11_C1_G80_Recorte_Recorte_B_2.3.tiff | 80 | 29.50798 | 33.75089 | 4.242913
P11_C1_G80_Recorte_Recorte_B_2.4.tiff | 80 | 31.28275 | 32.59029 | 1.307544
P11_C1_G80_Recorte_Recorte_B_2.5.tiff | 80 | 30.60327 | 32.80495 | 2.201678
P11_C1_G80_Recorte_Recorte_B_2.6.tiff | 80 | 31.23649 | 33.63948 | 2.402983
P11_C1_G80_Recorte_Recorte_C_3.1.tiff | 80 | 27.68699 | 31.39844 | 3.711452
P11_C1_G80_Recorte_Recorte_C_3.2.tiff | 80 | 32.20845 | 34.58522 | 2.376769
P11_C1_G80_Recorte_Recorte_C_3.3.tiff | 80 | 27.01691 | 37.0184 | 10.00148
P11_C1_G80_Recorte_Recorte_C_3.4.tiff | 80 | 32.31486 | 33.8036 | 1.488735
P11_C1_G80_Recorte_Recorte_C_3.5.tiff | 80 | 33.3613 | 34.15599 | 0.7946887
P11_C1_G80_Recorte_Recorte_C_3.6.tiff | 80 | 28.60991 | 35.05475 | 6.444837
P11_C2_G120_Recorte_Recorte_A1_1.1.tiff | 120 | 20.25619 | 22.78129 | 2.525095
P11_C2_G120_Recorte_Recorte_A1_1.2.tiff | 120 | 19.06814 | 22.4711 | 3.402963
P11_C2_G120_Recorte_Recorte_A1_1.3.tiff | 120 | 19.58509 | 21.96164 | 2.376555
P11_C2_G120_Recorte_Recorte_A1_1.4.tiff | 120 | 22.59694 | 23.21228 | 0.6153411
P11_C2_G120_Recorte_Recorte_A1_1.5.tiff | 120 | 18.86691 | 23.00039 | 4.13348
P11_C2_G120_Recorte_Recorte_A1_1.6.tiff | 120 | 23.02302 | 21.88133 | 1.141692
P11_C2_G120_Recorte_Recorte_A2_1.1.tiff | 120 | 20.25619 | 25.38021 | 5.124012
P11_C2_G120_Recorte_Recorte_A2_1.2.tiff | 120 | 19.06814 | 25.85876 | 6.790624
P11_C2_G120_Recorte_Recorte_A2_1.3.tiff | 120 | 19.58509 | 26.40606 | 6.820979
P11_C2_G120_Recorte_Recorte_A2_1.4.tiff | 120 | 22.59694 | 25.39124 | 2.794304
P11_C2_G120_Recorte_Recorte_A2_1.5.tiff | 120 | 18.86691 | 25.37366 | 6.506755
P11_C2_G120_Recorte_Recorte_A2_1.6.tiff | 120 | 23.02302 | 24.82135 | 1.798322
P11_C2_G120_Recorte_Recorte_B_2.1.tiff | 120 | 22.55074 | 25.31601 | 2.765271
P11_C2_G120_Recorte_Recorte_B_2.2.tiff | 120 | 21.40992 | 24.28657 | 2.876655
P11_C2_G120_Recorte_Recorte_B_2.3.tiff | 120 | 24.9755 | 25.65799 | 0.6824982
P11_C2_G120_Recorte_Recorte_B_2.4.tiff | 120 | 19.61171 | 23.01213 | 3.400422
P11_C2_G120_Recorte_Recorte_B_2.5.tiff | 120 | 24.30989 | 24.65603 | 0.3461407
P11_C2_G120_Recorte_Recorte_B_2.6.tiff | 120 | 22.78625 | 24.09851 | 1.312261
P11_C2_G120_Recorte_Recorte_C_3.1.tiff | 120 | 21.0102 | 25.8751 | 4.864909
P11_C2_G120_Recorte_Recorte_C_3.2.tiff | 120 | 21.42794 | 23.35315 | 1.925205
P11_C2_G120_Recorte_Recorte_C_3.3.tiff | 120 | 20.51181 | 24.16235 | 3.650544
P11_C2_G120_Recorte_Recorte_C_3.4.tiff | 120 | 21.3824 | 27.77404 | 6.391636
P11_C2_G120_Recorte_Recorte_C_3.5.tiff | 120 | 24.0978 | 26.01009 | 1.912299
P11_C2_G120_Recorte_Recorte_C_3.6.tiff | 120 | 21.10532 | 24.32621 | 3.220898
P11_C2_G180_Recorte_Recorte_A1_1.1.tiff | 180 | 16.95768 | 23.21907 | 6.26139
P11_C2_G180_Recorte_Recorte_A1_1.2.tiff | 180 | 18.38567 | 23.54753 | 5.161861
P11_C2_G180_Recorte_Recorte_A1_1.3.tiff | 180 | 19.87403 | 23.06337 | 3.189346
P11_C2_G180_Recorte_Recorte_A1_1.4.tiff | 180 | 20.36039 | 24.84952 | 4.489128
P11_C2_G180_Recorte_Recorte_A1_1.5.tiff | 180 | 17.30696 | 23.91406 | 6.607094
P11_C2_G180_Recorte_Recorte_A1_1.6.tiff | 180 | 17.43846 | 22.83958 | 5.401124
P11_C2_G180_Recorte_Recorte_A2_1.1.tiff | 180 | 16.95768 | 27.40479 | 10.44711
P11_C2_G180_Recorte_Recorte_A2_1.2.tiff | 180 | 18.38567 | 26.23549 | 7.849819
P11_C2_G180_Recorte_Recorte_A2_1.3.tiff | 180 | 19.87403 | 26.86414 | 6.990114
P11_C2_G180_Recorte_Recorte_A2_1.4.tiff | 180 | 20.36039 | 26.61225 | 6.251861
P11_C2_G180_Recorte_Recorte_A2_1.5.tiff | 180 | 17.30696 | 26.25519 | 8.948224
P11_C2_G180_Recorte_Recorte_A2_1.6.tiff | 180 | 17.43846 | 25.61604 | 8.177586
P11_C2_G180_Recorte_Recorte_B_2.1.tiff | 180 | 26.95017 | 25.00724 | 1.942929
P11_C2_G180_Recorte_Recorte_B_2.2.tiff | 180 | 21.25999 | 25.35743 | 4.097441
P11_C2_G180_Recorte_Recorte_B_2.3.tiff | 180 | 22.81104 | 23.7189 | 0.9078572
P11_C2_G180_Recorte_Recorte_B_2.4.tiff | 180 | 33.09366 | 24.32742 | 8.766245
P11_C2_G180_Recorte_Recorte_B_2.5.tiff | 180 | 26.53385 | 26.11689 | 0.4169574
P11_C2_G180_Recorte_Recorte_B_2.6.tiff | 180 | 28.63172 | 24.56098 | 4.070743
P11_C2_G180_Recorte_Recorte_C_3.1.tiff | 180 | 27.32513 | 23.6411 | 3.684034
P11_C2_G180_Recorte_Recorte_C_3.2.tiff | 180 | 25.90859 | 22.31986 | 3.588728
P11_C2_G180_Recorte_Recorte_C_3.3.tiff | 180 | 35.20572 | 23.43027 | 11.77545
P11_C2_G180_Recorte_Recorte_C_3.4.tiff | 180 | 31.58189 | 26.46766 | 5.114229
P11_C2_G180_Recorte_Recorte_C_3.5.tiff | 180 | 26.49001 | 24.07554 | 2.414471
P11_C2_G180_Recorte_Recorte_C_3.6.tiff | 180 | 32.31537 | 25.46692 | 6.848447
P11_C2_G40_Recorte_Recorte_A1_1.1.tiff | 40 | 33.72447 | 43.25268 | 9.528212
P11_C2_G40_Recorte_Recorte_A1_1.2.tiff | 40 | 38.40537 | 44.59976 | 6.194394
P11_C2_G40_Recorte_Recorte_A1_1.3.tiff | 40 | 44.16487 | 43.3855 | 0.7793641
P11_C2_G40_Recorte_Recorte_A1_1.4.tiff | 40 | 44.90087 | 44.5107 | 0.3901679
P11_C2_G40_Recorte_Recorte_A1_1.5.tiff | 40 | 40.9467 | 45.88132 | 4.934619
P11_C2_G40_Recorte_Recorte_A1_1.6.tiff | 40 | 48.95771 | 44.26965 | 4.688056
P11_C2_G40_Recorte_Recorte_A2_1.1.tiff | 40 | 33.72447 | 46.79054 | 13.06607
P11_C2_G40_Recorte_Recorte_A2_1.2.tiff | 40 | 38.40537 | 49.77262 | 11.36725
P11_C2_G40_Recorte_Recorte_A2_1.3.tiff | 40 | 44.16487 | 48.84814 | 4.683275
P11_C2_G40_Recorte_Recorte_A2_1.4.tiff | 40 | 44.90087 | 44.82199 | 0.07888102
P11_C2_G40_Recorte_Recorte_A2_1.5.tiff | 40 | 40.9467 | 47.30927 | 6.362571
P11_C2_G40_Recorte_Recorte_A2_1.6.tiff | 40 | 48.95771 | 43.97166 | 4.986041
P11_C2_G40_Recorte_Recorte_B_2.1.tiff | 40 | 51.82379 | 43.88279 | 7.941001
P11_C2_G40_Recorte_Recorte_B_2.2.tiff | 40 | 41.94206 | 45.57645 | 3.634398
P11_C2_G40_Recorte_Recorte_B_2.3.tiff | 40 | 47.38989 | 44.04373 | 3.34616
P11_C2_G40_Recorte_Recorte_B_2.4.tiff | 40 | 54.53969 | 43.2 | 11.33969
P11_C2_G40_Recorte_Recorte_B_2.5.tiff | 40 | 50.95011 | 42.49442 | 8.455692
P11_C2_G40_Recorte_Recorte_B_2.6.tiff | 40 | 54.71351 | 52.12145 | 2.592059
P11_C2_G40_Recorte_Recorte_C_3.1.tiff | 40 | 58.0255 | 46.984 | 11.04149
P11_C2_G40_Recorte_Recorte_C_3.2.tiff | 40 | 42.35625 | 51.78219 | 9.425938
P11_C2_G40_Recorte_Recorte_C_3.3.tiff | 40 | 46.9782 | 50.1781 | 3.199899
P11_C2_G40_Recorte_Recorte_C_3.4.tiff | 40 | 54.95998 | 53.22801 | 1.731969
P11_C2_G40_Recorte_Recorte_C_3.5.tiff | 40 | 62.33563 | 50.1473 | 12.18833
P11_C2_G40_Recorte_Recorte_C_3.6.tiff | 40 | 65.52607 | 53.98663 | 11.53943
P11_C2_G80_Recorte_Recorte_A1_1.1.tiff | 80 | 28.60991 | 29.77629 | 1.166374
P11_C2_G80_Recorte_Recorte_A1_1.2.tiff | 80 | 27.34433 | 31.8067 | 4.462378
P11_C2_G80_Recorte_Recorte_A1_1.3.tiff | 80 | 26.06571 | 32.71329 | 6.64758
P11_C2_G80_Recorte_Recorte_A1_1.4.tiff | 80 | 27.67088 | 31.03778 | 3.366905
P11_C2_G80_Recorte_Recorte_A1_1.5.tiff | 80 | 26.5109 | 30.72435 | 4.213448
P11_C2_G80_Recorte_Recorte_A1_1.6.tiff | 80 | 34.07522 | 31.25589 | 2.819329
P11_C2_G80_Recorte_Recorte_A2_1.1.tiff | 80 | 28.60991 | 31.75831 | 3.148395
P11_C2_G80_Recorte_Recorte_A2_1.2.tiff | 80 | 27.34433 | 34.54241 | 7.198086
P11_C2_G80_Recorte_Recorte_A2_1.3.tiff | 80 | 26.06571 | 34.78716 | 8.721448
P11_C2_G80_Recorte_Recorte_A2_1.4.tiff | 80 | 27.67088 | 34.20996 | 6.539085
P11_C2_G80_Recorte_Recorte_A2_1.5.tiff | 80 | 26.5109 | 33.68534 | 7.174444
P11_C2_G80_Recorte_Recorte_A2_1.6.tiff | 80 | 34.07522 | 34.39771 | 0.3224934
P11_C2_G80_Recorte_Recorte_B_2.1.tiff | 80 | 42.52926 | 36.15923 | 6.370033
P11_C2_G80_Recorte_Recorte_B_2.2.tiff | 80 | 33.09506 | 34.85105 | 1.755992
P11_C2_G80_Recorte_Recorte_B_2.3.tiff | 80 | 27.65351 | 32.66398 | 5.010468
P11_C2_G80_Recorte_Recorte_B_2.4.tiff | 80 | 34.88685 | 35.63556 | 0.7487163
P11_C2_G80_Recorte_Recorte_B_2.5.tiff | 80 | 32.92728 | 32.97139 | 0.04411321
P11_C2_G80_Recorte_Recorte_B_2.6.tiff | 80 | 36.48132 | 34.88717 | 1.594153
P11_C2_G80_Recorte_Recorte_C_3.1.tiff | 80 | 34.12322 | 32.68679 | 1.43643
P11_C2_G80_Recorte_Recorte_C_3.2.tiff | 80 | 41.03624 | 38.2724 | 2.763836
P11_C2_G80_Recorte_Recorte_C_3.3.tiff | 80 | 32.99868 | 36.30659 | 3.307912
P11_C2_G80_Recorte_Recorte_C_3.4.tiff | 80 | 50.1879 | 33.41655 | 16.77136

## Métricas
Métrica | Valor
R² | 0.747073
MAE (µm) | 4.37952
RMSE (µm) | 5.317272
MSE (µm²) | 28.27338
MAPE (%) | 16.25562