## Sheet1
Grit | n | Measured_mean | Measured_sd | Estimated_mean | Estimated_sd | MAE | Bias | MAE_over_sd
P40 | 48 | 6.839584 | 0.9817349 | 6.924894 | 0.5982819 | 0.6936761 | 0.08530995 | 0.7065819
P80 | 46 | 4.475378 | 0.5522357 | 4.760352 | 0.4138034 | 0.5218062 | 0.2849744 | 0.9448977
P120 | 48 | 3.018435 | 0.2604139 | 3.205763 | 0.2234252 | 0.2840068 | 0.1873281 | 1.090598
P180 | 48 | 2.721557 | 0.4554607 | 2.942143 | 0.1820615 | 0.4954882 | 0.2205851 | 1.087884