## Sheet1
id_probeta | Ra_real | Ra_predicho | Grano
8 | 9.833845 | 6.056231 | 40
8 | 9.833845 | 6.191145 | 40
8 | 9.527016 | 6.089338 | 40
8 | 9.527016 | 6.193152 | 40
8 | 9.103077 | 6.057467 | 40
8 | 9.103077 | 6.171276 | 40
8 | 8.932632 | 6.070015 | 40
8 | 8.932632 | 6.160745 | 40
8 | 8.788847 | 6.098987 | 40
8 | 8.788847 | 6.22661 | 40
8 | 8.682743 | 6.083449 | 40
8 | 8.682743 | 6.404506 | 40
8 | 8.319784 | 6.09822 | 40
8 | 8.319784 | 6.462945 | 40
8 | 8.22412 | 6.101233 | 40
8 | 8.22412 | 6.447019 | 40
8 | 8.201918 | 6.403447 | 40
8 | 8.00224 | 6.256126 | 40
8 | 7.948004 | 6.286544 | 40
8 | 7.941097 | 6.232683 | 40
8 | 7.868061 | 6.067036 | 40
8 | 7.868061 | 6.434725 | 40
8 | 7.823223 | 6.056487 | 40
8 | 7.823223 | 6.176332 | 40
8 | 7.448032 | 6.248191 | 40
8 | 7.421094 | 6.335989 | 40
8 | 7.391589 | 6.329178 | 40
8 | 7.370054 | 6.296545 | 40
8 | 7.33337 | 6.34729 | 40
8 | 7.299212 | 6.316844 | 40
8 | 7.28961 | 6.27165 | 40
8 | 7.249303 | 6.087416 | 40
8 | 7.249303 | 6.444543 | 40
8 | 7.153492 | 6.236564 | 40
8 | 6.920549 | 6.228148 | 40
8 | 6.60057 | 6.215775 | 40
8 | 6.551615 | 6.123237 | 40
8 | 6.551615 | 6.501597 | 40
8 | 6.476335 | 6.240571 | 40
8 | 6.37445 | 6.252262 | 40
8 | 6.338837 | 6.25564 | 40
8 | 6.313171 | 6.338098 | 40
8 | 6.043447 | 6.274619 | 40
8 | 5.779542 | 6.345898 | 40
8 | 5.606465 | 6.218421 | 40
8 | 5.169679 | 6.385316 | 40
8 | 4.683144 | 6.305346 | 40
8 | 4.449069 | 6.276079 | 40
8 | 5.761545 | 4.336497 | 80
8 | 5.408156 | 4.351635 | 80
8 | 5.31768 | 4.302374 | 80
8 | 5.263343 | 4.293221 | 80
8 | 5.223545 | 4.274608 | 80
8 | 5.177194 | 4.298898 | 80
8 | 5.161396 | 4.294022 | 80
8 | 5.09171 | 4.164717 | 80
8 | 5.09171 | 4.531842 | 80
8 | 5.061615 | 4.314881 | 80
8 | 4.951394 | 4.16318 | 80
8 | 4.951394 | 4.519383 | 80
8 | 4.937826 | 4.304917 | 80
8 | 4.931203 | 4.310327 | 80
8 | 4.876869 | 4.333993 | 80
8 | 4.874736 | 4.280014 | 80
8 | 4.862488 | 4.349753 | 80
8 | 4.800577 | 4.164482 | 80
8 | 4.800577 | 4.5184 | 80
8 | 4.781336 | 4.165505 | 80
8 | 4.781336 | 4.519761 | 80
8 | 4.710582 | 4.335246 | 80
8 | 4.668026 | 4.128069 | 80
8 | 4.668026 | 4.376518 | 80
8 | 4.634495 | 4.126798 | 80
8 | 4.634495 | 4.406541 | 80
8 | 4.597597 | 4.15308 | 80
8 | 4.597597 | 4.506427 | 80
8 | 4.532563 | 4.274358 | 80
8 | 4.46882 | 4.16323 | 80
8 | 4.46882 | 4.52221 | 80
8 | 4.429602 | 4.133295 | 80
8 | 4.429602 | 4.394208 | 80
8 | 4.428569 | 4.127363 | 80
8 | 4.428569 | 4.377398 | 80
8 | 4.427349 | 4.284775 | 80
8 | 4.342083 | 4.261556 | 80
8 | 4.241187 | 4.283207 | 80
8 | 4.202126 | 4.281134 | 80
8 | 4.195641 | 4.269992 | 80
8 | 4.193896 | 4.118465 | 80
8 | 4.193896 | 4.376202 | 80
8 | 4.153453 | 4.31613 | 80
8 | 4.11482 | 4.355486 | 80
8 | 3.94328 | 4.256285 | 80
8 | 3.891613 | 4.279411 | 80
8 | 3.579036 | 4.136705 | 80
8 | 3.579036 | 4.397699 | 80
8 | 3.512048 | 2.950552 | 120
8 | 3.446357 | 2.981269 | 120
8 | 3.441361 | 2.95311 | 120
8 | 3.435281 | 2.945063 | 120
8 | 3.403381 | 2.977462 | 120
8 | 3.366868 | 2.962696 | 120
8 | 3.334457 | 2.984765 | 120
8 | 3.322259 | 2.991546 | 120
8 | 3.253546 | 2.984458 | 120
8 | 3.187649 | 2.951125 | 120
8 | 3.166883 | 2.923625 | 120
8 | 3.135556 | 2.813474 | 120
8 | 3.135556 | 2.956651 | 120
8 | 3.078738 | 2.939422 | 120
8 | 3.046847 | 2.949034 | 120
8 | 2.999616 | 2.811961 | 120
8 | 2.999616 | 2.974411 | 120
8 | 2.99091 | 2.806228 | 120
8 | 2.99091 | 2.963459 | 120
8 | 2.988287 | 2.805929 | 120
8 | 2.988287 | 2.976503 | 120
8 | 2.983837 | 2.961799 | 120
8 | 2.980854 | 2.962685 | 120
8 | 2.916525 | 2.962014 | 120
8 | 2.906329 | 2.976316 | 120
8 | 2.762623 | 2.972829 | 120
8 | 2.759207 | 2.807227 | 120
8 | 2.759207 | 3.051906 | 120
8 | 2.740703 | 2.946667 | 120
8 | 2.732484 | 2.946898 | 120
8 | 2.732482 | 2.810332 | 120
8 | 2.732482 | 2.954998 | 120
8 | 2.708182 | 2.940566 | 120
8 | 2.658266 | 2.805001 | 120
8 | 2.658266 | 3.057876 | 120
8 | 2.651119 | 2.95599 | 120
8 | 2.6114 | 2.954485 | 120
8 | 2.57464 | 2.816222 | 120
8 | 2.57464 | 3.063725 | 120
8 | 2.555928 | 2.809874 | 120
8 | 2.555928 | 3.05186 | 120
8 | 2.532564 | 2.954462 | 120
8 | 2.477525 | 2.826092 | 120
8 | 2.477525 | 3.069218 | 120
8 | 2.407442 | 2.811609 | 120
8 | 2.407442 | 3.063761 | 120
8 | 2.391303 | 2.804946 | 120
8 | 2.391303 | 2.963815 | 120
8 | 3.903392 | 2.77361 | 180
8 | 3.710535 | 2.752732 | 180
8 | 3.586016 | 2.725699 | 180
8 | 3.355593 | 2.73794 | 180
8 | 3.307771 | 2.736599 | 180
8 | 3.295775 | 2.743848 | 180
8 | 3.248356 | 2.734946 | 180
8 | 3.244334 | 2.567427 | 180
8 | 3.244334 | 2.76764 | 180
8 | 3.228683 | 2.741115 | 180
8 | 3.221553 | 2.557058 | 180
8 | 3.221553 | 2.770676 | 180
8 | 3.164793 | 2.741095 | 180
8 | 3.130719 | 2.755717 | 180
8 | 3.088939 | 2.665552 | 180
8 | 3.088939 | 2.867689 | 180
8 | 3.031084 | 2.718414 | 180
8 | 3.026596 | 2.731036 | 180
8 | 3.004924 | 2.641522 | 180
8 | 3.004924 | 2.872068 | 180
8 | 2.988993 | 2.732168 | 180
8 | 2.901468 | 2.743879 | 180
8 | 2.891949 | 2.734554 | 180
8 | 2.810091 | 2.5559 | 180
8 | 2.810091 | 2.798559 | 180
8 | 2.804634 | 2.731002 | 180
8 | 2.749944 | 2.746446 | 180
8 | 2.749402 | 2.560227 | 180
8 | 2.749402 | 2.777239 | 180
8 | 2.741481 | 2.780719 | 180
8 | 2.703246 | 2.67513 | 180
8 | 2.703246 | 2.889836 | 180
8 | 2.650092 | 2.659221 | 180
8 | 2.650092 | 2.872019 | 180
8 | 2.613074 | 2.689453 | 180
8 | 2.613074 | 2.897971 | 180
8 | 2.56853 | 2.56957 | 180
8 | 2.56853 | 2.794588 | 180
8 | 2.550422 | 2.678176 | 180
8 | 2.550422 | 2.912652 | 180
8 | 2.542234 | 2.753791 | 180
8 | 2.502618 | 2.757873 | 180
8 | 2.501797 | 2.556039 | 180
8 | 2.501797 | 2.771908 | 180
8 | 2.475059 | 2.722915 | 180
8 | 2.46683 | 2.742445 | 180
8 | 2.353928 | 2.737816 | 180
8 | 1.800526 | 2.740023 | 180