## Sheet1
id_probeta | Ra_real | Ra_predicho | Grano
10 | 9.213596 | 6.474202 | 40
10 | 9.213596 | 6.658132 | 40
10 | 9.068154 | 6.437518 | 40
10 | 9.068154 | 6.646214 | 40
10 | 9.040351 | 6.442509 | 40
10 | 9.040351 | 6.634652 | 40
10 | 8.816369 | 6.691489 | 40
10 | 8.743622 | 6.431385 | 40
10 | 8.743622 | 6.627335 | 40
10 | 8.430452 | 6.674836 | 40
10 | 8.038814 | 6.439228 | 40
10 | 8.038814 | 6.620425 | 40
10 | 7.56677 | 6.584394 | 40
10 | 7.56617 | 6.446618 | 40
10 | 7.323758 | 6.414668 | 40
10 | 7.323758 | 6.617011 | 40
10 | 7.298422 | 6.629604 | 40
10 | 7.189789 | 6.588129 | 40
10 | 7.153128 | 6.557663 | 40
10 | 7.092534 | 6.433668 | 40
10 | 7.087432 | 6.598328 | 40
10 | 6.744414 | 6.5823 | 40
10 | 6.712511 | 6.624396 | 40
10 | 6.675578 | 6.595194 | 40
10 | 6.665444 | 6.618517 | 40
10 | 6.658584 | 6.221147 | 40
10 | 6.658584 | 6.406744 | 40
10 | 6.524809 | 6.226509 | 40
10 | 6.524809 | 6.413508 | 40
10 | 6.454467 | 6.225058 | 40
10 | 6.454467 | 6.419567 | 40
10 | 6.387485 | 6.51388 | 40
10 | 6.068651 | 6.445493 | 40
10 | 5.987333 | 6.465971 | 40
10 | 5.900263 | 6.428911 | 40
10 | 5.827882 | 6.458041 | 40
10 | 5.744203 | 6.469234 | 40
10 | 5.725371 | 6.478761 | 40
10 | 5.552854 | 6.432645 | 40
10 | 5.546601 | 6.230095 | 40
10 | 5.546601 | 6.42655 | 40
10 | 5.498158 | 6.500924 | 40
10 | 5.438481 | 6.414533 | 40
10 | 5.382455 | 6.228543 | 40
10 | 5.382455 | 6.423063 | 40
10 | 5.329159 | 6.223375 | 40
10 | 5.329159 | 6.41849 | 40
10 | 5.097122 | 6.48355 | 40
10 | 5.793471 | 4.532342 | 80
10 | 5.605811 | 4.535651 | 80
10 | 5.526931 | 4.437005 | 80
10 | 5.526931 | 4.501547 | 80
10 | 5.503989 | 4.521326 | 80
10 | 5.382624 | 4.520273 | 80
10 | 5.266791 | 4.561936 | 80
10 | 5.257697 | 4.446213 | 80
10 | 5.257697 | 4.505855 | 80
10 | 4.933081 | 4.414669 | 80
10 | 4.878419 | 4.419842 | 80
10 | 4.878419 | 4.49523 | 80
10 | 4.804355 | 4.535213 | 80
10 | 4.758554 | 4.432072 | 80
10 | 4.758554 | 4.501129 | 80
10 | 4.70466 | 4.404786 | 80
10 | 4.70466 | 4.47827 | 80
10 | 4.64757 | 4.561975 | 80
10 | 4.621245 | 4.531174 | 80
10 | 4.570462 | 4.411187 | 80
10 | 4.570462 | 4.482227 | 80
10 | 4.46521 | 4.409427 | 80
10 | 4.449844 | 4.511663 | 80
10 | 4.411007 | 4.540817 | 80
10 | 4.403956 | 4.42086 | 80
10 | 4.364741 | 4.549944 | 80
10 | 4.330971 | 4.517257 | 80
10 | 4.299485 | 4.411288 | 80
10 | 4.291298 | 4.542333 | 80
10 | 4.238888 | 4.255868 | 80
10 | 4.238888 | 4.424006 | 80
10 | 4.168885 | 4.424012 | 80
10 | 4.094197 | 4.249659 | 80
10 | 4.094197 | 4.423179 | 80
10 | 4.064771 | 4.535041 | 80
10 | 3.995282 | 4.421427 | 80
10 | 3.880065 | 4.527449 | 80
10 | 3.852714 | 4.519739 | 80
10 | 3.785486 | 4.247379 | 80
10 | 3.785486 | 4.417102 | 80
10 | 3.76574 | 4.532067 | 80
10 | 3.690926 | 4.262498 | 80
10 | 3.690926 | 4.430718 | 80
10 | 3.503805 | 4.263236 | 80
10 | 3.503805 | 4.431369 | 80
10 | 3.425443 | 4.255928 | 80
10 | 3.425443 | 4.425816 | 80
10 | 3.741921 | 3.095686 | 120
10 | 3.651156 | 2.96576 | 120
10 | 3.651156 | 3.145454 | 120
10 | 3.591675 | 3.041562 | 120
10 | 3.553633 | 2.957721 | 120
10 | 3.553633 | 3.130311 | 120
10 | 3.530003 | 2.951966 | 120
10 | 3.530003 | 3.116906 | 120
10 | 3.512944 | 2.967187 | 120
10 | 3.512944 | 3.142768 | 120
10 | 3.495753 | 3.040955 | 120
10 | 3.404916 | 3.042806 | 120
10 | 3.381101 | 3.060682 | 120
10 | 3.369113 | 3.081563 | 120
10 | 3.252477 | 3.039071 | 120
10 | 3.217699 | 3.047066 | 120
10 | 3.127777 | 3.047422 | 120
10 | 3.104376 | 3.064922 | 120
10 | 3.063227 | 2.865232 | 120
10 | 3.063227 | 3.02412 | 120
10 | 2.982343 | 3.032267 | 120
10 | 2.974951 | 3.036193 | 120
10 | 2.948956 | 3.036295 | 120
10 | 2.888112 | 2.985371 | 120
10 | 2.865315 | 3.07546 | 120
10 | 2.845486 | 2.876975 | 120
10 | 2.845486 | 3.044146 | 120
10 | 2.828702 | 2.988969 | 120
10 | 2.761582 | 2.852971 | 120
10 | 2.761582 | 3.014673 | 120
10 | 2.753143 | 3.035677 | 120
10 | 2.736683 | 2.984232 | 120
10 | 2.722556 | 3.039063 | 120
10 | 2.685811 | 2.865354 | 120
10 | 2.685811 | 3.030456 | 120
10 | 2.665755 | 2.992157 | 120
10 | 2.649658 | 2.986159 | 120
10 | 2.625836 | 2.863825 | 120
10 | 2.625836 | 3.027725 | 120
10 | 2.609605 | 2.866192 | 120
10 | 2.609605 | 3.038864 | 120
10 | 2.54457 | 2.982517 | 120
10 | 3.841834 | 2.854913 | 180
10 | 3.665401 | 2.85212 | 180
10 | 3.552454 | 2.861517 | 180
10 | 3.504999 | 2.749376 | 180
10 | 3.504999 | 2.855067 | 180
10 | 3.367813 | 2.885336 | 180
10 | 3.344872 | 2.757734 | 180
10 | 3.344872 | 2.865864 | 180
10 | 3.304603 | 2.865682 | 180
10 | 3.292861 | 2.768551 | 180
10 | 3.292861 | 2.870254 | 180
10 | 3.220234 | 2.677557 | 180
10 | 3.220234 | 2.758413 | 180
10 | 3.220071 | 2.752412 | 180
10 | 3.220071 | 2.857882 | 180
10 | 3.20077 | 2.86859 | 180
10 | 3.159472 | 2.748878 | 180
10 | 3.159472 | 2.85258 | 180
10 | 3.034096 | 2.800594 | 180
10 | 3.013337 | 2.787915 | 180
10 | 2.95705 | 2.806102 | 180
10 | 2.931937 | 2.8156 | 180
10 | 2.93017 | 2.80666 | 180
10 | 2.885414 | 2.801431 | 180
10 | 2.865108 | 2.739782 | 180
10 | 2.865108 | 2.8355 | 180
10 | 2.858925 | 2.682944 | 180
10 | 2.858925 | 2.767023 | 180
10 | 2.828502 | 2.671524 | 180
10 | 2.828502 | 2.75007 | 180
10 | 2.801848 | 2.79085 | 180
10 | 2.800612 | 2.792375 | 180
10 | 2.736579 | 2.692595 | 180
10 | 2.736579 | 2.775955 | 180
10 | 2.705355 | 2.798308 | 180
10 | 2.701287 | 2.805316 | 180
10 | 2.698002 | 2.791045 | 180
10 | 2.664519 | 2.808198 | 180
10 | 2.607819 | 2.791864 | 180
10 | 2.553495 | 2.810877 | 180
10 | 2.511261 | 2.81495 | 180
10 | 2.498656 | 2.686985 | 180
10 | 2.498656 | 2.767104 | 180
10 | 2.425951 | 2.796232 | 180
10 | 2.27768 | 2.795075 | 180
10 | 2.250651 | 2.78785 | 180
10 | 2.199779 | 2.692174 | 180
10 | 2.199779 | 2.775275 | 180