## Sheet1
id_probeta | Ra_real | Ra_predicho | Grano
5 | 8.098366 | 7.454036 | 40
5 | 7.928363 | 7.41801 | 40
5 | 7.890182 | 7.272626 | 40
5 | 7.428417 | 7.542665 | 40
5 | 7.233459 | 6.872754 | 40
5 | 7.209641 | 7.460178 | 40
5 | 6.996521 | 7.633587 | 40
5 | 6.696539 | 7.488068 | 40
5 | 6.49375 | 7.376044 | 40
5 | 6.464284 | 7.183038 | 40
5 | 6.176824 | 7.055203 | 40
5 | 6.176824 | 7.088971 | 40
5 | 6.131832 | 7.333724 | 40
5 | 5.906875 | 6.914612 | 40
5 | 5.838593 | 7.457164 | 40
5 | 5.775577 | 6.929409 | 40
5 | 5.751528 | 6.995747 | 40
5 | 5.7394 | 7.03721 | 40
5 | 5.71422 | 6.883535 | 40
5 | 5.713585 | 6.888043 | 40
5 | 5.706385 | 6.930481 | 40
5 | 5.676875 | 7.40553 | 40
5 | 5.673933 | 6.92911 | 40
5 | 5.60259 | 6.772187 | 40
5 | 5.554636 | 7.006116 | 40
5 | 5.507173 | 6.770953 | 40
5 | 5.473038 | 6.948354 | 40
5 | 5.367827 | 6.851903 | 40
5 | 5.31389 | 6.895053 | 40
5 | 5.313563 | 6.77709 | 40
5 | 5.288197 | 6.839927 | 40
5 | 5.254582 | 6.799746 | 40
5 | 5.231994 | 6.853342 | 40
5 | 5.06292 | 6.867854 | 40
5 | 4.834767 | 6.791619 | 40
5 | 4.760764 | 6.85951 | 40
5 | 5.038246 | 5.011757 | 80
5 | 4.972854 | 4.933069 | 80
5 | 4.855701 | 4.837049 | 80
5 | 4.795801 | 4.819715 | 80
5 | 4.72475 | 4.973186 | 80
5 | 4.711974 | 4.926802 | 80
5 | 4.676324 | 5.06467 | 80
5 | 4.653947 | 5.001929 | 80
5 | 4.621017 | 4.879705 | 80
5 | 4.606699 | 4.991685 | 80
5 | 4.600312 | 4.781637 | 80
5 | 4.573653 | 4.773488 | 80
5 | 4.56318 | 4.885862 | 80
5 | 4.534145 | 4.831681 | 80
5 | 4.494907 | 4.869977 | 80
5 | 4.393963 | 4.895676 | 80
5 | 4.387581 | 4.865347 | 80
5 | 4.384173 | 4.873507 | 80
5 | 4.339385 | 5.023403 | 80
5 | 4.333504 | 4.926534 | 80
5 | 4.293098 | 4.845198 | 80
5 | 4.281942 | 4.819503 | 80
5 | 4.236919 | 4.96653 | 80
5 | 4.208113 | 4.856887 | 80
5 | 4.171635 | 4.919936 | 80
5 | 4.145164 | 4.788336 | 80
5 | 4.12602 | 4.811448 | 80
5 | 4.104596 | 4.75161 | 80
5 | 4.081144 | 4.910742 | 80
5 | 4.080397 | 4.814464 | 80
5 | 4.018093 | 4.772182 | 80
5 | 4.001122 | 4.847243 | 80
5 | 3.987443 | 4.794906 | 80
5 | 3.747575 | 4.886855 | 80
5 | 3.710408 | 4.833572 | 80
5 | 3.509338 | 4.732238 | 80
5 | 3.913102 | 3.264571 | 120
5 | 3.789675 | 3.237509 | 120
5 | 3.787729 | 3.279521 | 120
5 | 3.302614 | 3.236082 | 120
5 | 3.281766 | 3.206778 | 120
5 | 3.245179 | 3.340286 | 120
5 | 3.236362 | 3.122703 | 120
5 | 3.216118 | 3.161397 | 120
5 | 3.136865 | 3.159009 | 120
5 | 3.129374 | 3.336824 | 120
5 | 3.114143 | 3.29842 | 120
5 | 3.104093 | 3.150402 | 120
5 | 3.054029 | 3.12042 | 120
5 | 3.052589 | 3.316245 | 120
5 | 3.04654 | 3.245497 | 120
5 | 3.008463 | 3.156228 | 120
5 | 2.99446 | 3.173958 | 120
5 | 2.977985 | 3.12725 | 120
5 | 2.973065 | 3.183443 | 120
5 | 2.948595 | 3.189048 | 120
5 | 2.925052 | 3.139115 | 120
5 | 2.9117 | 3.139466 | 120
5 | 2.881018 | 3.266159 | 120
5 | 2.881005 | 3.163343 | 120
5 | 2.878525 | 3.251267 | 120
5 | 2.866173 | 3.243486 | 120
5 | 2.818224 | 3.187479 | 120
5 | 2.709475 | 3.127431 | 120
5 | 2.686569 | 3.153359 | 120
5 | 2.685565 | 3.206981 | 120
5 | 2.650321 | 3.116654 | 120
5 | 2.626789 | 3.285152 | 120
5 | 2.613307 | 3.233005 | 120
5 | 2.611276 | 3.252644 | 120
5 | 2.570177 | 3.109875 | 120
5 | 3.544005 | 3.126677 | 180
5 | 3.41429 | 3.127644 | 180
5 | 3.294063 | 3.100366 | 180
5 | 3.209661 | 2.949987 | 180
5 | 3.17438 | 3.120729 | 180
5 | 3.159668 | 2.933854 | 180
5 | 3.127298 | 3.112426 | 180
5 | 3.09873 | 2.949991 | 180
5 | 2.982499 | 2.942247 | 180
5 | 2.9081 | 2.92106 | 180
5 | 2.862558 | 3.01778 | 180
5 | 2.819244 | 3.132977 | 180
5 | 2.801303 | 3.128577 | 180
5 | 2.76344 | 3.080063 | 180
5 | 2.651352 | 3.148663 | 180
5 | 2.525806 | 2.995052 | 180
5 | 2.504749 | 3.108572 | 180
5 | 2.502995 | 2.997055 | 180
5 | 2.502651 | 3.014311 | 180
5 | 2.495561 | 2.985151 | 180
5 | 2.459909 | 3.019283 | 180
5 | 2.457471 | 3.005639 | 180
5 | 2.455318 | 2.925436 | 180
5 | 2.454365 | 3.145992 | 180
5 | 2.4381 | 2.979184 | 180
5 | 2.432936 | 3.086277 | 180
5 | 2.428432 | 3.176614 | 180
5 | 2.399037 | 3.100883 | 180
5 | 2.37381 | 3.146139 | 180
5 | 2.351205 | 3.070339 | 180
5 | 2.346151 | 2.98737 | 180
5 | 2.342074 | 2.959114 | 180
5 | 2.275963 | 2.970739 | 180
5 | 2.227708 | 2.984678 | 180
5 | 2.165555 | 3.148112 | 180
5 | 2.082494 | 3.123104 | 180