## Sheet1
id_probeta | Ra_real | Ra_predicho | Grano
5 | 8.098366 | 7.654261 | 40
5 | 7.928363 | 7.531911 | 40
5 | 7.890182 | 7.414867 | 40
5 | 7.428417 | 7.650402 | 40
5 | 7.233459 | 6.995389 | 40
5 | 7.209641 | 7.590346 | 40
5 | 6.996521 | 7.835217 | 40
5 | 6.696539 | 7.674307 | 40
5 | 6.49375 | 7.505393 | 40
5 | 6.464284 | 7.367915 | 40
5 | 6.176824 | 7.217299 | 40
5 | 6.176824 | 7.24918 | 40
5 | 6.131832 | 7.526781 | 40
5 | 5.906875 | 7.097396 | 40
5 | 5.838593 | 7.647459 | 40
5 | 5.775577 | 7.060721 | 40
5 | 5.751528 | 7.121897 | 40
5 | 5.7394 | 7.1634 | 40
5 | 5.71422 | 7.008822 | 40
5 | 5.713585 | 7.053135 | 40
5 | 5.706385 | 7.048201 | 40
5 | 5.676875 | 7.523407 | 40
5 | 5.673933 | 7.11786 | 40
5 | 5.60259 | 6.941641 | 40
5 | 5.554636 | 7.133222 | 40
5 | 5.507173 | 6.88003 | 40
5 | 5.473038 | 7.110466 | 40
5 | 5.367827 | 7.005635 | 40
5 | 5.31389 | 7.05384 | 40
5 | 5.313563 | 6.943468 | 40
5 | 5.288197 | 6.977746 | 40
5 | 5.254582 | 6.972741 | 40
5 | 5.231994 | 7.016242 | 40
5 | 5.06292 | 6.987345 | 40
5 | 4.834767 | 6.89156 | 40
5 | 4.760764 | 6.996579 | 40
5 | 5.038246 | 5.177851 | 80
5 | 4.972854 | 5.043633 | 80
5 | 4.855701 | 4.955172 | 80
5 | 4.795801 | 4.914759 | 80
5 | 4.72475 | 5.071921 | 80
5 | 4.711974 | 5.029319 | 80
5 | 4.676324 | 5.231481 | 80
5 | 4.653947 | 5.101832 | 80
5 | 4.621017 | 5.045193 | 80
5 | 4.606699 | 5.08931 | 80
5 | 4.600312 | 4.871159 | 80
5 | 4.573653 | 4.860286 | 80
5 | 4.56318 | 4.99994 | 80
5 | 4.534145 | 4.934827 | 80
5 | 4.494907 | 4.983751 | 80
5 | 4.393963 | 5.008597 | 80
5 | 4.387581 | 4.966789 | 80
5 | 4.384173 | 4.988563 | 80
5 | 4.339385 | 5.18684 | 80
5 | 4.333504 | 5.090106 | 80
5 | 4.293098 | 4.943339 | 80
5 | 4.281942 | 4.894211 | 80
5 | 4.236919 | 5.058333 | 80
5 | 4.208113 | 4.962739 | 80
5 | 4.171635 | 5.082433 | 80
5 | 4.145164 | 4.875075 | 80
5 | 4.12602 | 4.927347 | 80
5 | 4.104596 | 4.880311 | 80
5 | 4.081144 | 5.021311 | 80
5 | 4.080397 | 4.910582 | 80
5 | 4.018093 | 4.844803 | 80
5 | 4.001122 | 4.953834 | 80
5 | 3.987443 | 4.89866 | 80
5 | 3.747575 | 4.956151 | 80
5 | 3.710408 | 4.948041 | 80
5 | 3.509338 | 4.808323 | 80
5 | 3.913102 | 3.301867 | 120
5 | 3.789675 | 3.292444 | 120
5 | 3.787729 | 3.338294 | 120
5 | 3.302614 | 3.278191 | 120
5 | 3.281766 | 3.261707 | 120
5 | 3.245179 | 3.402967 | 120
5 | 3.236362 | 3.167101 | 120
5 | 3.216118 | 3.222613 | 120
5 | 3.136865 | 3.205162 | 120
5 | 3.129374 | 3.3938 | 120
5 | 3.114143 | 3.372345 | 120
5 | 3.104093 | 3.200671 | 120
5 | 3.054029 | 3.164223 | 120
5 | 3.052589 | 3.390858 | 120
5 | 3.04654 | 3.29874 | 120
5 | 3.008463 | 3.210393 | 120
5 | 2.99446 | 3.219407 | 120
5 | 2.977985 | 3.186137 | 120
5 | 2.973065 | 3.231299 | 120
5 | 2.948595 | 3.25319 | 120
5 | 2.925052 | 3.184737 | 120
5 | 2.9117 | 3.186643 | 120
5 | 2.881018 | 3.336101 | 120
5 | 2.881005 | 3.213892 | 120
5 | 2.878525 | 3.299893 | 120
5 | 2.866173 | 3.313826 | 120
5 | 2.818224 | 3.23124 | 120
5 | 2.709475 | 3.168412 | 120
5 | 2.686569 | 3.196512 | 120
5 | 2.685565 | 3.275615 | 120
5 | 2.650321 | 3.163639 | 120
5 | 2.626789 | 3.363898 | 120
5 | 2.613307 | 3.282897 | 120
5 | 2.611276 | 3.308888 | 120
5 | 2.570177 | 3.147911 | 120
5 | 3.544005 | 3.247728 | 180
5 | 3.41429 | 3.207519 | 180
5 | 3.294063 | 3.21347 | 180
5 | 3.209661 | 3.059063 | 180
5 | 3.17438 | 3.200639 | 180
5 | 3.159668 | 3.040957 | 180
5 | 3.127298 | 3.194623 | 180
5 | 3.09873 | 3.055214 | 180
5 | 2.982499 | 3.044469 | 180
5 | 2.9081 | 3.023734 | 180
5 | 2.862558 | 3.1136 | 180
5 | 2.819244 | 3.256397 | 180
5 | 2.801303 | 3.246732 | 180
5 | 2.76344 | 3.188094 | 180
5 | 2.651352 | 3.272482 | 180
5 | 2.525806 | 3.089546 | 180
5 | 2.504749 | 3.232221 | 180
5 | 2.502995 | 3.086208 | 180
5 | 2.502651 | 3.104267 | 180
5 | 2.495561 | 3.070351 | 180
5 | 2.459909 | 3.112453 | 180
5 | 2.457471 | 3.098653 | 180
5 | 2.455318 | 3.024484 | 180
5 | 2.454365 | 3.273894 | 180
5 | 2.4381 | 3.065158 | 180
5 | 2.432936 | 3.20565 | 180
5 | 2.428432 | 3.309329 | 180
5 | 2.399037 | 3.221683 | 180
5 | 2.37381 | 3.271821 | 180
5 | 2.351205 | 3.176594 | 180
5 | 2.346151 | 3.073517 | 180
5 | 2.342074 | 3.038676 | 180
5 | 2.275963 | 3.055807 | 180
5 | 2.227708 | 3.071797 | 180
5 | 2.165555 | 3.267566 | 180
5 | 2.082494 | 3.240454 | 180