## Sheet1
id_probeta | Ra_real | Ra_predicho | Grano
8 | 9.833845 | 5.982239 | 40
8 | 9.833845 | 6.091354 | 40
8 | 9.527016 | 6.029988 | 40
8 | 9.527016 | 6.113645 | 40
8 | 9.103077 | 5.985108 | 40
8 | 9.103077 | 6.079192 | 40
8 | 8.932632 | 5.974561 | 40
8 | 8.932632 | 6.052957 | 40
8 | 8.788847 | 6.00911 | 40
8 | 8.788847 | 6.122535 | 40
8 | 8.682743 | 6.013161 | 40
8 | 8.682743 | 6.386023 | 40
8 | 8.319784 | 5.997016 | 40
8 | 8.319784 | 6.396508 | 40
8 | 8.22412 | 6.007013 | 40
8 | 8.22412 | 6.380461 | 40
8 | 8.201918 | 6.371201 | 40
8 | 8.00224 | 6.207837 | 40
8 | 7.948004 | 6.27071 | 40
8 | 7.941097 | 6.169727 | 40
8 | 7.868061 | 5.990595 | 40
8 | 7.868061 | 6.380439 | 40
8 | 7.823223 | 5.960431 | 40
8 | 7.823223 | 6.068779 | 40
8 | 7.448032 | 6.193158 | 40
8 | 7.421094 | 6.346003 | 40
8 | 7.391589 | 6.321833 | 40
8 | 7.370054 | 6.269053 | 40
8 | 7.33337 | 6.285753 | 40
8 | 7.299212 | 6.251168 | 40
8 | 7.28961 | 6.22613 | 40
8 | 7.249303 | 5.996378 | 40
8 | 7.249303 | 6.38123 | 40
8 | 7.153492 | 6.184514 | 40
8 | 6.920549 | 6.194938 | 40
8 | 6.60057 | 6.157112 | 40
8 | 6.551615 | 6.069593 | 40
8 | 6.551615 | 6.493838 | 40
8 | 6.476335 | 6.166939 | 40
8 | 6.37445 | 6.178713 | 40
8 | 6.338837 | 6.204651 | 40
8 | 6.313171 | 6.274275 | 40
8 | 6.043447 | 6.251919 | 40
8 | 5.779542 | 6.326348 | 40
8 | 5.606465 | 6.140714 | 40
8 | 5.169679 | 6.366973 | 40
8 | 4.683144 | 6.249589 | 40
8 | 4.449069 | 6.20687 | 40
8 | 5.761545 | 4.242952 | 80
8 | 5.408156 | 4.265951 | 80
8 | 5.31768 | 4.21055 | 80
8 | 5.263343 | 4.202614 | 80
8 | 5.223545 | 4.208045 | 80
8 | 5.177194 | 4.201207 | 80
8 | 5.161396 | 4.204175 | 80
8 | 5.09171 | 4.126043 | 80
8 | 5.09171 | 4.384941 | 80
8 | 5.061615 | 4.219658 | 80
8 | 4.951394 | 4.145347 | 80
8 | 4.951394 | 4.416073 | 80
8 | 4.937826 | 4.217995 | 80
8 | 4.931203 | 4.23242 | 80
8 | 4.876869 | 4.276739 | 80
8 | 4.874736 | 4.229379 | 80
8 | 4.862488 | 4.260301 | 80
8 | 4.800577 | 4.117968 | 80
8 | 4.800577 | 4.366535 | 80
8 | 4.781336 | 4.15739 | 80
8 | 4.781336 | 4.402809 | 80
8 | 4.710582 | 4.245322 | 80
8 | 4.668026 | 4.104648 | 80
8 | 4.668026 | 4.269509 | 80
8 | 4.634495 | 4.104727 | 80
8 | 4.634495 | 4.287947 | 80
8 | 4.597597 | 4.107378 | 80
8 | 4.597597 | 4.351116 | 80
8 | 4.532563 | 4.221268 | 80
8 | 4.46882 | 4.13895 | 80
8 | 4.46882 | 4.438453 | 80
8 | 4.429602 | 4.141387 | 80
8 | 4.429602 | 4.326287 | 80
8 | 4.428569 | 4.101661 | 80
8 | 4.428569 | 4.264037 | 80
8 | 4.427349 | 4.204638 | 80
8 | 4.342083 | 4.187602 | 80
8 | 4.241187 | 4.194713 | 80
8 | 4.202126 | 4.211054 | 80
8 | 4.195641 | 4.209255 | 80
8 | 4.193896 | 4.111889 | 80
8 | 4.193896 | 4.311627 | 80
8 | 4.153453 | 4.21455 | 80
8 | 4.11482 | 4.277338 | 80
8 | 3.94328 | 4.178818 | 80
8 | 3.891613 | 4.194268 | 80
8 | 3.579036 | 4.154381 | 80
8 | 3.579036 | 4.325054 | 80
8 | 3.512048 | 2.854139 | 120
8 | 3.446357 | 2.906844 | 120
8 | 3.441361 | 2.87802 | 120
8 | 3.435281 | 2.851316 | 120
8 | 3.403381 | 2.894177 | 120
8 | 3.366868 | 2.889961 | 120
8 | 3.334457 | 2.902641 | 120
8 | 3.322259 | 2.91912 | 120
8 | 3.253546 | 2.902192 | 120
8 | 3.187649 | 2.882147 | 120
8 | 3.166883 | 2.83609 | 120
8 | 3.135556 | 2.72855 | 120
8 | 3.135556 | 2.858712 | 120
8 | 3.078738 | 2.843231 | 120
8 | 3.046847 | 2.848597 | 120
8 | 2.999616 | 2.725851 | 120
8 | 2.999616 | 2.859628 | 120
8 | 2.99091 | 2.722408 | 120
8 | 2.99091 | 2.858034 | 120
8 | 2.988287 | 2.728565 | 120
8 | 2.988287 | 2.868218 | 120
8 | 2.983837 | 2.860563 | 120
8 | 2.980854 | 2.882463 | 120
8 | 2.916525 | 2.873672 | 120
8 | 2.906329 | 2.89231 | 120
8 | 2.762623 | 2.888688 | 120
8 | 2.759207 | 2.728919 | 120
8 | 2.759207 | 2.950014 | 120
8 | 2.740703 | 2.873349 | 120
8 | 2.732484 | 2.858902 | 120
8 | 2.732482 | 2.723186 | 120
8 | 2.732482 | 2.840595 | 120
8 | 2.708182 | 2.857058 | 120
8 | 2.658266 | 2.729731 | 120
8 | 2.658266 | 2.954035 | 120
8 | 2.651119 | 2.878454 | 120
8 | 2.6114 | 2.87631 | 120
8 | 2.57464 | 2.738432 | 120
8 | 2.57464 | 2.960531 | 120
8 | 2.555928 | 2.730929 | 120
8 | 2.555928 | 2.955078 | 120
8 | 2.532564 | 2.86803 | 120
8 | 2.477525 | 2.743113 | 120
8 | 2.477525 | 2.977567 | 120
8 | 2.407442 | 2.733076 | 120
8 | 2.407442 | 2.962855 | 120
8 | 2.391303 | 2.721611 | 120
8 | 2.391303 | 2.85341 | 120
8 | 3.903392 | 2.694524 | 180
8 | 3.710535 | 2.670759 | 180
8 | 3.586016 | 2.651926 | 180
8 | 3.355593 | 2.656041 | 180
8 | 3.307771 | 2.653867 | 180
8 | 3.295775 | 2.677904 | 180
8 | 3.248356 | 2.65043 | 180
8 | 3.244334 | 2.493775 | 180
8 | 3.244334 | 2.654968 | 180
8 | 3.228683 | 2.655644 | 180
8 | 3.221553 | 2.492791 | 180
8 | 3.221553 | 2.655325 | 180
8 | 3.164793 | 2.665837 | 180
8 | 3.130719 | 2.670654 | 180
8 | 3.088939 | 2.598154 | 180
8 | 3.088939 | 2.777786 | 180
8 | 3.031084 | 2.64675 | 180
8 | 3.026596 | 2.643745 | 180
8 | 3.004924 | 2.587927 | 180
8 | 3.004924 | 2.775827 | 180
8 | 2.988993 | 2.648229 | 180
8 | 2.901468 | 2.651301 | 180
8 | 2.891949 | 2.661808 | 180
8 | 2.810091 | 2.504271 | 180
8 | 2.810091 | 2.688438 | 180
8 | 2.804634 | 2.647192 | 180
8 | 2.749944 | 2.652961 | 180
8 | 2.749402 | 2.497583 | 180
8 | 2.749402 | 2.664474 | 180
8 | 2.741481 | 2.700347 | 180
8 | 2.703246 | 2.615546 | 180
8 | 2.703246 | 2.785156 | 180
8 | 2.650092 | 2.605219 | 180
8 | 2.650092 | 2.787207 | 180
8 | 2.613074 | 2.623818 | 180
8 | 2.613074 | 2.791275 | 180
8 | 2.56853 | 2.505743 | 180
8 | 2.56853 | 2.669941 | 180
8 | 2.550422 | 2.621568 | 180
8 | 2.550422 | 2.811703 | 180
8 | 2.542234 | 2.687384 | 180
8 | 2.502618 | 2.68299 | 180
8 | 2.501797 | 2.497355 | 180
8 | 2.501797 | 2.65969 | 180
8 | 2.475059 | 2.659734 | 180
8 | 2.46683 | 2.674028 | 180
8 | 2.353928 | 2.674727 | 180
8 | 1.800526 | 2.678651 | 180