## Sheet1
id_probeta | Ra_real | Ra_predicho | Grano
7 | 7.310276 | 6.871129 | 40
7 | 6.964769 | 6.545289 | 40
7 | 6.964769 | 6.888176 | 40
7 | 6.876636 | 6.774252 | 40
7 | 6.870111 | 6.994732 | 40
7 | 6.779515 | 6.857975 | 40
7 | 6.732797 | 7.007274 | 40
7 | 6.579872 | 6.443818 | 40
7 | 6.579872 | 6.852092 | 40
7 | 6.568463 | 6.827297 | 40
7 | 6.526143 | 6.694618 | 40
7 | 6.522517 | 6.742943 | 40
7 | 6.409818 | 6.739706 | 40
7 | 6.265697 | 6.755143 | 40
7 | 6.203621 | 6.935722 | 40
7 | 6.20361 | 6.882882 | 40
7 | 6.119159 | 6.633077 | 40
7 | 6.119159 | 6.981686 | 40
7 | 6.073589 | 6.523021 | 40
7 | 6.073589 | 6.853022 | 40
7 | 6.057548 | 6.651527 | 40
7 | 6.057548 | 6.966547 | 40
7 | 6.022575 | 6.789138 | 40
7 | 5.991593 | 6.88698 | 40
7 | 5.980308 | 6.828226 | 40
7 | 5.966119 | 6.675664 | 40
7 | 5.966119 | 6.954652 | 40
7 | 5.87209 | 6.461514 | 40
7 | 5.87209 | 6.83911 | 40
7 | 5.804349 | 6.685034 | 40
7 | 5.795798 | 6.5305 | 40
7 | 5.795798 | 6.874638 | 40
7 | 5.779382 | 6.684229 | 40
7 | 5.765616 | 6.481854 | 40
7 | 5.765616 | 6.832137 | 40
7 | 5.712483 | 6.707348 | 40
7 | 5.700342 | 6.80317 | 40
7 | 5.687802 | 6.665034 | 40
7 | 5.535744 | 6.662347 | 40
7 | 5.535744 | 6.975328 | 40
7 | 5.347779 | 6.652746 | 40
7 | 5.297364 | 6.796484 | 40
7 | 5.071712 | 6.69447 | 40
7 | 5.026201 | 6.658086 | 40
7 | 5.026201 | 6.985552 | 40
7 | 4.985102 | 6.729453 | 40
7 | 4.918765 | 6.573156 | 40
7 | 4.918765 | 6.854099 | 40
7 | 5.972862 | 4.672236 | 80
7 | 5.606556 | 4.695671 | 80
7 | 5.280448 | 4.666692 | 80
7 | 5.223804 | 4.578059 | 80
7 | 5.222856 | 4.578555 | 80
7 | 5.15924 | 4.700522 | 80
7 | 5.116547 | 4.604771 | 80
7 | 5.043098 | 4.587124 | 80
7 | 4.905174 | 4.653595 | 80
7 | 4.881024 | 4.372667 | 80
7 | 4.881024 | 4.581121 | 80
7 | 4.84813 | 4.593334 | 80
7 | 4.728019 | 4.596862 | 80
7 | 4.710104 | 4.387188 | 80
7 | 4.710104 | 4.579574 | 80
7 | 4.690875 | 4.617047 | 80
7 | 4.674266 | 4.629111 | 80
7 | 4.631291 | 4.589732 | 80
7 | 4.593279 | 4.63213 | 80
7 | 4.566636 | 4.211391 | 80
7 | 4.566636 | 4.563375 | 80
7 | 4.540766 | 4.377401 | 80
7 | 4.540766 | 4.548739 | 80
7 | 4.528693 | 4.593235 | 80
7 | 4.528621 | 4.237093 | 80
7 | 4.528621 | 4.618114 | 80
7 | 4.517849 | 4.611714 | 80
7 | 4.503604 | 4.627743 | 80
7 | 4.479494 | 4.631083 | 80
7 | 4.426241 | 4.597059 | 80
7 | 4.378335 | 4.226131 | 80
7 | 4.378335 | 4.589057 | 80
7 | 4.369834 | 4.214068 | 80
7 | 4.369834 | 4.566386 | 80
7 | 4.294709 | 4.643023 | 80
7 | 4.183362 | 4.408293 | 80
7 | 4.183362 | 4.583463 | 80
7 | 4.174417 | 4.2234 | 80
7 | 4.174417 | 4.646146 | 80
7 | 4.132969 | 4.60976 | 80
7 | 4.040356 | 4.660508 | 80
7 | 4.01807 | 4.657256 | 80
7 | 3.983972 | 4.220422 | 80
7 | 3.983972 | 4.581868 | 80
7 | 3.94318 | 4.383523 | 80
7 | 3.94318 | 4.582241 | 80
7 | 3.616092 | 3.170335 | 120
7 | 3.59465 | 3.156028 | 120
7 | 3.536504 | 3.177052 | 120
7 | 3.415876 | 3.171118 | 120
7 | 3.375092 | 2.794942 | 120
7 | 3.375092 | 3.137052 | 120
7 | 3.372604 | 3.170264 | 120
7 | 3.237032 | 3.160136 | 120
7 | 3.188123 | 3.056028 | 120
7 | 3.185033 | 2.918558 | 120
7 | 3.185033 | 3.124942 | 120
7 | 3.166267 | 2.810276 | 120
7 | 3.166267 | 3.148678 | 120
7 | 3.13117 | 3.05185 | 120
7 | 3.111623 | 3.063491 | 120
7 | 3.101833 | 2.936742 | 120
7 | 3.101833 | 3.127436 | 120
7 | 3.067404 | 3.142235 | 120
7 | 3.061613 | 3.14527 | 120
7 | 3.052052 | 2.826188 | 120
7 | 3.052052 | 3.147261 | 120
7 | 3.036154 | 2.814804 | 120
7 | 3.036154 | 3.134509 | 120
7 | 3.019536 | 3.071468 | 120
7 | 3.014439 | 3.146086 | 120
7 | 2.998199 | 2.767116 | 120
7 | 2.998199 | 3.138348 | 120
7 | 2.996226 | 2.933705 | 120
7 | 2.996226 | 3.13288 | 120
7 | 2.956262 | 2.885581 | 120
7 | 2.956262 | 3.117415 | 120
7 | 2.953469 | 3.135794 | 120
7 | 2.937826 | 3.141859 | 120
7 | 2.897815 | 3.099661 | 120
7 | 2.882392 | 3.034793 | 120
7 | 2.857876 | 2.907249 | 120
7 | 2.857876 | 3.115616 | 120
7 | 2.845917 | 3.139907 | 120
7 | 2.845913 | 3.050585 | 120
7 | 2.816656 | 3.129304 | 120
7 | 2.741264 | 2.917691 | 120
7 | 2.741264 | 3.116642 | 120
7 | 2.692428 | 3.176181 | 120
7 | 2.643444 | 3.149816 | 120
7 | 2.633549 | 3.150147 | 120
7 | 2.571129 | 3.154376 | 120
7 | 2.569234 | 2.795647 | 120
7 | 2.569234 | 3.109216 | 120
7 | 3.652957 | 2.965829 | 180
7 | 3.471225 | 3.013323 | 180
7 | 3.407126 | 2.981078 | 180
7 | 3.309568 | 2.964725 | 180
7 | 3.291605 | 3.012049 | 180
7 | 3.259056 | 2.987163 | 180
7 | 3.243496 | 2.743755 | 180
7 | 3.243496 | 2.99527 | 180
7 | 3.198445 | 3.025374 | 180
7 | 3.181896 | 2.973112 | 180
7 | 3.104484 | 2.978781 | 180
7 | 2.975424 | 2.999913 | 180
7 | 2.961181 | 2.992194 | 180
7 | 2.923008 | 2.66714 | 180
7 | 2.923008 | 2.994259 | 180
7 | 2.919583 | 2.990891 | 180
7 | 2.917121 | 3.013063 | 180
7 | 2.890725 | 2.762519 | 180
7 | 2.890725 | 3.020292 | 180
7 | 2.885101 | 2.994909 | 180
7 | 2.864504 | 2.973625 | 180
7 | 2.846339 | 2.684498 | 180
7 | 2.846339 | 2.994356 | 180
7 | 2.820666 | 3.012161 | 180
7 | 2.818065 | 2.743095 | 180
7 | 2.818065 | 2.995537 | 180
7 | 2.788237 | 2.766379 | 180
7 | 2.788237 | 3.002185 | 180
7 | 2.770629 | 2.695198 | 180
7 | 2.770629 | 3.018631 | 180
7 | 2.759228 | 3.001847 | 180
7 | 2.723244 | 2.967545 | 180
7 | 2.696934 | 2.684153 | 180
7 | 2.696934 | 2.99509 | 180
7 | 2.646919 | 3.019106 | 180
7 | 2.555683 | 2.71812 | 180
7 | 2.555683 | 2.999367 | 180
7 | 2.523666 | 2.734117 | 180
7 | 2.523666 | 2.971308 | 180
7 | 2.498895 | 2.99272 | 180
7 | 2.461095 | 2.963546 | 180
7 | 2.449666 | 2.99229 | 180
7 | 2.423003 | 2.710312 | 180
7 | 2.423003 | 3.020606 | 180
7 | 2.416889 | 2.993608 | 180
7 | 2.38116 | 2.683585 | 180
7 | 2.38116 | 2.984346 | 180
7 | 2.236571 | 2.98492 | 180