## Sheet1
id_probeta | Ra_real | Ra_predicho | Grano
5 | 8.098366 | 7.244896 | 40
5 | 7.928363 | 7.292965 | 40
5 | 7.890182 | 7.188055 | 40
5 | 7.428417 | 7.38371 | 40
5 | 7.233459 | 6.776393 | 40
5 | 7.209641 | 7.330443 | 40
5 | 6.996521 | 7.393711 | 40
5 | 6.696539 | 7.28354 | 40
5 | 6.49375 | 7.26948 | 40
5 | 6.464284 | 7.075588 | 40
5 | 6.176824 | 6.901711 | 40
5 | 6.176824 | 6.92721 | 40
5 | 6.131832 | 7.136944 | 40
5 | 5.906875 | 6.847865 | 40
5 | 5.838593 | 7.280451 | 40
5 | 5.775577 | 6.895835 | 40
5 | 5.751528 | 6.912309 | 40
5 | 5.7394 | 6.965313 | 40
5 | 5.71422 | 6.796461 | 40
5 | 5.713585 | 6.806438 | 40
5 | 5.706385 | 6.836202 | 40
5 | 5.676875 | 7.293494 | 40
5 | 5.673933 | 6.8723 | 40
5 | 5.60259 | 6.705184 | 40
5 | 5.554636 | 6.927015 | 40
5 | 5.507173 | 6.68927 | 40
5 | 5.473038 | 6.837901 | 40
5 | 5.367827 | 6.778474 | 40
5 | 5.31389 | 6.813471 | 40
5 | 5.313563 | 6.710006 | 40
5 | 5.288197 | 6.81968 | 40
5 | 5.254582 | 6.743245 | 40
5 | 5.231994 | 6.759693 | 40
5 | 5.06292 | 6.768458 | 40
5 | 4.834767 | 6.702418 | 40
5 | 4.760764 | 6.829288 | 40
5 | 5.038246 | 4.89255 | 80
5 | 4.972854 | 4.732892 | 80
5 | 4.855701 | 4.68948 | 80
5 | 4.795801 | 4.639559 | 80
5 | 4.72475 | 4.898807 | 80
5 | 4.711974 | 4.864635 | 80
5 | 4.676324 | 4.930203 | 80
5 | 4.653947 | 4.936453 | 80
5 | 4.621017 | 4.791193 | 80
5 | 4.606699 | 4.926859 | 80
5 | 4.600312 | 4.628385 | 80
5 | 4.573653 | 4.62582 | 80
5 | 4.56318 | 4.718726 | 80
5 | 4.534145 | 4.694756 | 80
5 | 4.494907 | 4.725305 | 80
5 | 4.393963 | 4.770948 | 80
5 | 4.387581 | 4.759822 | 80
5 | 4.384173 | 4.738522 | 80
5 | 4.339385 | 4.916049 | 80
5 | 4.333504 | 4.823446 | 80
5 | 4.293098 | 4.72484 | 80
5 | 4.281942 | 4.662021 | 80
5 | 4.236919 | 4.896195 | 80
5 | 4.208113 | 4.737025 | 80
5 | 4.171635 | 4.825691 | 80
5 | 4.145164 | 4.619165 | 80
5 | 4.12602 | 4.676434 | 80
5 | 4.104596 | 4.631041 | 80
5 | 4.081144 | 4.856577 | 80
5 | 4.080397 | 4.709717 | 80
5 | 4.018093 | 4.592117 | 80
5 | 4.001122 | 4.756042 | 80
5 | 3.987443 | 4.646142 | 80
5 | 3.747575 | 4.711872 | 80
5 | 3.710408 | 4.687671 | 80
5 | 3.509338 | 4.592589 | 80
5 | 3.913102 | 3.122377 | 120
5 | 3.789675 | 3.137938 | 120
5 | 3.787729 | 3.175968 | 120
5 | 3.302614 | 3.103024 | 120
5 | 3.281766 | 3.11205 | 120
5 | 3.245179 | 3.240374 | 120
5 | 3.236362 | 3.012775 | 120
5 | 3.216118 | 3.089072 | 120
5 | 3.136865 | 3.0527 | 120
5 | 3.129374 | 3.243439 | 120
5 | 3.114143 | 3.237994 | 120
5 | 3.104093 | 3.075435 | 120
5 | 3.054029 | 3.010598 | 120
5 | 3.052589 | 3.250035 | 120
5 | 3.04654 | 3.179645 | 120
5 | 3.008463 | 3.093961 | 120
5 | 2.99446 | 3.056068 | 120
5 | 2.977985 | 3.045564 | 120
5 | 2.973065 | 3.089568 | 120
5 | 2.948595 | 3.11715 | 120
5 | 2.925052 | 3.034111 | 120
5 | 2.9117 | 3.020511 | 120
5 | 2.881018 | 3.206103 | 120
5 | 2.881005 | 3.093704 | 120
5 | 2.878525 | 3.160941 | 120
5 | 2.866173 | 3.16804 | 120
5 | 2.818224 | 3.074709 | 120
5 | 2.709475 | 2.99901 | 120
5 | 2.686569 | 3.016337 | 120
5 | 2.685565 | 3.138442 | 120
5 | 2.650321 | 3.011118 | 120
5 | 2.626789 | 3.214135 | 120
5 | 2.613307 | 3.163055 | 120
5 | 2.611276 | 3.189332 | 120
5 | 2.570177 | 2.985391 | 120
5 | 3.544005 | 2.988275 | 180
5 | 3.41429 | 2.956976 | 180
5 | 3.294063 | 2.961094 | 180
5 | 3.209661 | 2.879185 | 180
5 | 3.17438 | 2.94729 | 180
5 | 3.159668 | 2.86155 | 180
5 | 3.127298 | 2.936597 | 180
5 | 3.09873 | 2.871404 | 180
5 | 2.982499 | 2.857468 | 180
5 | 2.9081 | 2.83996 | 180
5 | 2.862558 | 2.854444 | 180
5 | 2.819244 | 3.021173 | 180
5 | 2.801303 | 3.01135 | 180
5 | 2.76344 | 2.943321 | 180
5 | 2.651352 | 3.050639 | 180
5 | 2.525806 | 2.863414 | 180
5 | 2.504749 | 3.008664 | 180
5 | 2.502995 | 2.866527 | 180
5 | 2.502651 | 2.870255 | 180
5 | 2.495561 | 2.844384 | 180
5 | 2.459909 | 2.856886 | 180
5 | 2.457471 | 2.878111 | 180
5 | 2.455318 | 2.835722 | 180
5 | 2.454365 | 3.054775 | 180
5 | 2.4381 | 2.84891 | 180
5 | 2.432936 | 2.99271 | 180
5 | 2.428432 | 3.067867 | 180
5 | 2.399037 | 3.004896 | 180
5 | 2.37381 | 3.034586 | 180
5 | 2.351205 | 2.949883 | 180
5 | 2.346151 | 2.830252 | 180
5 | 2.342074 | 2.815862 | 180
5 | 2.275963 | 2.829357 | 180
5 | 2.227708 | 2.840834 | 180
5 | 2.165555 | 3.043511 | 180
5 | 2.082494 | 3.012427 | 180