## Sheet1
id_probeta | Rz_real | Rz_predicho | Grano
8 | 57.36588 | 39.28316 | 40
8 | 57.36588 | 40.05199 | 40
8 | 58.57144 | 39.55515 | 40
8 | 58.57144 | 40.08205 | 40
8 | 57.97363 | 39.33104 | 40
8 | 57.97363 | 39.96184 | 40
8 | 55.45435 | 39.14842 | 40
8 | 55.45435 | 39.7902 | 40
8 | 53.85377 | 39.32365 | 40
8 | 53.85377 | 40.17532 | 40
8 | 56.04605 | 39.43679 | 40
8 | 56.04605 | 41.33833 | 40
8 | 47.44582 | 39.3954 | 40
8 | 47.44582 | 41.614 | 40
8 | 50.06942 | 39.43428 | 40
8 | 50.06942 | 41.56076 | 40
8 | 57.3271 | 41.33078 | 40
8 | 42.65491 | 40.22425 | 40
8 | 50.80747 | 40.65236 | 40
8 | 48.18143 | 40.18676 | 40
8 | 49.64669 | 39.3187 | 40
8 | 49.64669 | 41.48837 | 40
8 | 44.4928 | 39.09359 | 40
8 | 44.4928 | 39.90018 | 40
8 | 46.68763 | 40.26535 | 40
8 | 46.4335 | 40.9852 | 40
8 | 51.3962 | 40.94775 | 40
8 | 47.51165 | 40.46169 | 40
8 | 43.38481 | 40.79894 | 40
8 | 42.9848 | 40.58141 | 40
8 | 45.44864 | 40.6061 | 40
8 | 45.97257 | 39.37317 | 40
8 | 45.97257 | 41.59371 | 40
8 | 45.39853 | 40.16776 | 40
8 | 45.57448 | 40.12697 | 40
8 | 44.48189 | 40.26499 | 40
8 | 40.92202 | 39.66073 | 40
8 | 40.92202 | 41.87799 | 40
8 | 38.96282 | 40.33776 | 40
8 | 42.05632 | 40.43419 | 40
8 | 37.85263 | 40.50998 | 40
8 | 39.9251 | 40.7978 | 40
8 | 38.12192 | 40.4157 | 40
8 | 38.14338 | 40.79155 | 40
8 | 36.31836 | 40.20575 | 40
8 | 30.12832 | 40.99878 | 40
8 | 30.99682 | 40.71323 | 40
8 | 29.35959 | 40.49212 | 40
8 | 38.72544 | 30.66747 | 80
8 | 37.75702 | 30.78359 | 80
8 | 38.88767 | 30.43525 | 80
8 | 31.97478 | 30.31544 | 80
8 | 35.03116 | 30.27661 | 80
8 | 35.79477 | 30.34273 | 80
8 | 31.48386 | 30.39206 | 80
8 | 35.17954 | 29.65637 | 80
8 | 35.17954 | 31.85923 | 80
8 | 31.33878 | 30.5036 | 80
8 | 30.97974 | 29.64299 | 80
8 | 30.97974 | 31.73598 | 80
8 | 33.14898 | 30.4535 | 80
8 | 31.49163 | 30.50085 | 80
8 | 31.20425 | 30.62132 | 80
8 | 32.46425 | 30.31175 | 80
8 | 32.58042 | 30.73749 | 80
8 | 33.59971 | 29.65756 | 80
8 | 33.59971 | 31.78702 | 80
8 | 31.13369 | 29.64019 | 80
8 | 31.13369 | 31.73854 | 80
8 | 31.05776 | 30.64663 | 80
8 | 33.17605 | 29.44074 | 80
8 | 33.17605 | 30.95928 | 80
8 | 31.32749 | 29.44076 | 80
8 | 31.32749 | 31.14024 | 80
8 | 30.07671 | 29.57471 | 80
8 | 30.07671 | 31.71905 | 80
8 | 34.90439 | 30.26675 | 80
8 | 30.52927 | 29.64176 | 80
8 | 30.52927 | 31.73162 | 80
8 | 30.89697 | 29.426 | 80
8 | 30.89697 | 30.9712 | 80
8 | 31.75844 | 29.45084 | 80
8 | 31.75844 | 30.96624 | 80
8 | 31.94348 | 30.37625 | 80
8 | 27.53488 | 30.19316 | 80
8 | 28.07013 | 30.29055 | 80
8 | 29.60469 | 30.32823 | 80
8 | 30.95564 | 30.25144 | 80
8 | 31.84073 | 29.34632 | 80
8 | 31.84073 | 30.86335 | 80
8 | 29.27246 | 30.51772 | 80
8 | 28.44927 | 30.72382 | 80
8 | 27.91632 | 30.19397 | 80
8 | 29.01278 | 30.31506 | 80
8 | 24.44177 | 29.44028 | 80
8 | 24.44177 | 30.99721 | 80
8 | 23.54452 | 22.58935 | 120
8 | 24.73766 | 22.78793 | 120
8 | 23.16433 | 22.59992 | 120
8 | 24.21681 | 22.5591 | 120
8 | 26.53073 | 22.71691 | 120
8 | 25.47499 | 22.65852 | 120
8 | 23.09631 | 22.79056 | 120
8 | 22.19237 | 22.86588 | 120
8 | 23.64547 | 22.77422 | 120
8 | 25.74044 | 22.57453 | 120
8 | 23.24895 | 22.41748 | 120
8 | 25.23966 | 21.69316 | 120
8 | 25.23966 | 22.65613 | 120
8 | 22.07653 | 22.53429 | 120
8 | 21.44002 | 22.58573 | 120
8 | 23.64614 | 21.68858 | 120
8 | 23.64614 | 22.82606 | 120
8 | 22.84495 | 21.64018 | 120
8 | 22.84495 | 22.72508 | 120
8 | 21.56531 | 21.63323 | 120
8 | 21.56531 | 22.8171 | 120
8 | 20.39468 | 22.66626 | 120
8 | 23.57578 | 22.675 | 120
8 | 23.42758 | 22.67412 | 120
8 | 20.7709 | 22.75536 | 120
8 | 19.0232 | 22.73648 | 120
8 | 20.20847 | 21.67563 | 120
8 | 20.20847 | 23.27659 | 120
8 | 22.46451 | 22.55815 | 120
8 | 19.78405 | 22.58575 | 120
8 | 20.09931 | 21.67542 | 120
8 | 20.09931 | 22.69722 | 120
8 | 19.58346 | 22.52523 | 120
8 | 19.48387 | 21.65108 | 120
8 | 19.48387 | 23.31421 | 120
8 | 20.99644 | 22.62642 | 120
8 | 20.80897 | 22.61753 | 120
8 | 20.11102 | 21.73675 | 120
8 | 20.11102 | 23.35269 | 120
8 | 23.15393 | 21.6969 | 120
8 | 23.15393 | 23.27616 | 120
8 | 16.81762 | 22.62356 | 120
8 | 17.78789 | 21.8083 | 120
8 | 17.78789 | 23.37071 | 120
8 | 18.09724 | 21.70772 | 120
8 | 18.09724 | 23.34983 | 120
8 | 18.9705 | 21.65085 | 120
8 | 18.9705 | 22.7621 | 120
8 | 28.80316 | 22.93055 | 180
8 | 29.61607 | 22.79938 | 180
8 | 28.62273 | 22.60719 | 180
8 | 26.36948 | 22.67685 | 180
8 | 25.64278 | 22.67974 | 180
8 | 23.53604 | 22.73155 | 180
8 | 24.14967 | 22.67809 | 180
8 | 25.46057 | 21.65059 | 180
8 | 25.46057 | 22.90045 | 180
8 | 24.90526 | 22.69836 | 180
8 | 25.6806 | 21.58869 | 180
8 | 25.6806 | 22.91496 | 180
8 | 26.5651 | 22.68991 | 180
8 | 27.01438 | 22.81536 | 180
8 | 24.63313 | 22.22937 | 180
8 | 24.63313 | 23.4722 | 180
8 | 23.50062 | 22.56361 | 180
8 | 26.42536 | 22.6542 | 180
8 | 23.35045 | 22.07118 | 180
8 | 23.35045 | 23.45971 | 180
8 | 24.98324 | 22.65753 | 180
8 | 24.70549 | 22.74278 | 180
8 | 21.63619 | 22.68448 | 180
8 | 22.55538 | 21.57194 | 180
8 | 22.55538 | 23.10712 | 180
8 | 24.17885 | 22.64547 | 180
8 | 22.29706 | 22.7424 | 180
8 | 22.63043 | 21.60216 | 180
8 | 22.63043 | 22.96935 | 180
8 | 23.68464 | 22.95486 | 180
8 | 22.59175 | 22.2749 | 180
8 | 22.59175 | 23.56889 | 180
8 | 23.75646 | 22.18753 | 180
8 | 23.75646 | 23.50683 | 180
8 | 22.21432 | 22.35906 | 180
8 | 22.21432 | 23.6098 | 180
8 | 20.96774 | 21.6666 | 180
8 | 20.96774 | 23.06129 | 180
8 | 20.53246 | 22.29014 | 180
8 | 20.53246 | 23.741 | 180
8 | 22.20064 | 22.78568 | 180
8 | 18.48168 | 22.8173 | 180
8 | 19.03354 | 21.57978 | 180
8 | 19.03354 | 22.92323 | 180
8 | 20.57023 | 22.59332 | 180
8 | 21.17186 | 22.73324 | 180
8 | 20.53491 | 22.68368 | 180
8 | 15.28776 | 22.70635 | 180