## Sheet1
id_probeta | Rz_real | Rz_predicho | Grano
7 | 48.92787 | 45.35106 | 40
7 | 46.57977 | 43.82717 | 40
7 | 46.57977 | 45.72665 | 40
7 | 41.07475 | 45.143 | 40
7 | 45.3591 | 46.28911 | 40
7 | 37.40798 | 45.29078 | 40
7 | 40.97093 | 46.25957 | 40
7 | 41.23607 | 43.48002 | 40
7 | 41.23607 | 45.49913 | 40
7 | 41.42899 | 45.19819 | 40
7 | 40.22866 | 44.41549 | 40
7 | 39.63966 | 44.87617 | 40
7 | 40.44315 | 44.84425 | 40
7 | 39.66567 | 44.95017 | 40
7 | 36.54937 | 45.8332 | 40
7 | 46.85454 | 45.69853 | 40
7 | 41.4149 | 44.105 | 40
7 | 41.4149 | 46.92918 | 40
7 | 40.4778 | 43.74785 | 40
7 | 40.4778 | 45.6855 | 40
7 | 36.91416 | 44.17687 | 40
7 | 36.91416 | 46.83222 | 40
7 | 34.52476 | 44.80045 | 40
7 | 40.44783 | 45.54869 | 40
7 | 37.55384 | 45.16852 | 40
7 | 40.80723 | 44.19621 | 40
7 | 40.80723 | 46.84283 | 40
7 | 36.89323 | 43.45152 | 40
7 | 36.89323 | 45.3875 | 40
7 | 38.64191 | 44.32896 | 40
7 | 34.5715 | 43.80836 | 40
7 | 34.5715 | 45.73911 | 40
7 | 39.05059 | 44.29793 | 40
7 | 36.51266 | 43.51841 | 40
7 | 36.51266 | 45.28141 | 40
7 | 34.64774 | 44.39681 | 40
7 | 34.98202 | 44.81941 | 40
7 | 37.811 | 44.24681 | 40
7 | 37.36294 | 44.26852 | 40
7 | 37.36294 | 46.98498 | 40
7 | 34.00062 | 44.27072 | 40
7 | 32.05282 | 44.93473 | 40
7 | 32.82513 | 44.38179 | 40
7 | 34.94221 | 44.30723 | 40
7 | 34.94221 | 47.06305 | 40
7 | 30.47497 | 44.51671 | 40
7 | 33.68195 | 43.71861 | 40
7 | 33.68195 | 46.01783 | 40
7 | 40.35006 | 34.14857 | 80
7 | 39.41781 | 34.27827 | 80
7 | 33.31005 | 33.978 | 80
7 | 38.23169 | 33.62615 | 80
7 | 36.15964 | 33.68472 | 80
7 | 35.08832 | 34.34312 | 80
7 | 39.11551 | 33.97022 | 80
7 | 34.28978 | 33.53208 | 80
7 | 34.28767 | 34.00494 | 80
7 | 33.0515 | 32.25858 | 80
7 | 33.0515 | 34.49065 | 80
7 | 32.97691 | 33.47578 | 80
7 | 33.68151 | 33.77093 | 80
7 | 33.68767 | 32.32084 | 80
7 | 33.68767 | 34.56628 | 80
7 | 32.67942 | 33.8835 | 80
7 | 35.6665 | 34.03341 | 80
7 | 33.54804 | 33.49277 | 80
7 | 32.34023 | 33.93058 | 80
7 | 32.56188 | 31.69249 | 80
7 | 32.56188 | 33.83899 | 80
7 | 33.16643 | 32.21172 | 80
7 | 33.16643 | 34.3225 | 80
7 | 33.40837 | 33.83388 | 80
7 | 30.31521 | 31.83477 | 80
7 | 30.31521 | 34.07973 | 80
7 | 31.77425 | 33.87184 | 80
7 | 31.27783 | 33.70603 | 80
7 | 32.31111 | 33.75063 | 80
7 | 32.05431 | 33.56547 | 80
7 | 29.93679 | 31.74961 | 80
7 | 29.93679 | 33.96309 | 80
7 | 29.57065 | 31.66583 | 80
7 | 29.57065 | 33.58826 | 80
7 | 30.0181 | 33.67268 | 80
7 | 31.51758 | 32.39854 | 80
7 | 31.51758 | 34.64106 | 80
7 | 30.15194 | 31.82209 | 80
7 | 30.15194 | 34.11866 | 80
7 | 28.1772 | 34.10956 | 80
7 | 28.33584 | 34.22695 | 80
7 | 26.06143 | 34.19668 | 80
7 | 26.04694 | 31.70933 | 80
7 | 26.04694 | 33.81039 | 80
7 | 28.04521 | 32.36217 | 80
7 | 28.04521 | 34.60908 | 80
7 | 25.62575 | 25.32021 | 120
7 | 25.50725 | 25.18468 | 120
7 | 27.13388 | 25.62074 | 120
7 | 23.10748 | 25.37571 | 120
7 | 22.83938 | 23.65228 | 120
7 | 22.83938 | 25.27697 | 120
7 | 23.76802 | 25.37824 | 120
7 | 24.55384 | 25.30757 | 120
7 | 22.55034 | 24.70318 | 120
7 | 25.09425 | 24.09546 | 120
7 | 25.09425 | 25.99486 | 120
7 | 22.37422 | 23.72509 | 120
7 | 22.37422 | 25.25889 | 120
7 | 25.99344 | 24.70518 | 120
7 | 23.38807 | 24.7643 | 120
7 | 24.84129 | 24.15749 | 120
7 | 24.84129 | 26.0819 | 120
7 | 23.5284 | 25.19023 | 120
7 | 24.24779 | 25.41075 | 120
7 | 22.07015 | 23.78528 | 120
7 | 22.07015 | 25.31639 | 120
7 | 21.77467 | 23.72051 | 120
7 | 21.77467 | 25.2085 | 120
7 | 20.97315 | 24.79812 | 120
7 | 22.86986 | 25.23945 | 120
7 | 21.35547 | 23.54553 | 120
7 | 21.35547 | 25.1242 | 120
7 | 22.56969 | 24.14459 | 120
7 | 22.56969 | 26.24463 | 120
7 | 21.69243 | 23.96577 | 120
7 | 21.69243 | 25.92298 | 120
7 | 19.76832 | 25.17851 | 120
7 | 20.14257 | 25.18292 | 120
7 | 20.85944 | 24.92412 | 120
7 | 23.47656 | 24.65417 | 120
7 | 22.41219 | 24.04553 | 120
7 | 22.41219 | 25.76171 | 120
7 | 24.87616 | 25.10715 | 120
7 | 20.24542 | 24.69614 | 120
7 | 22.92077 | 25.14404 | 120
7 | 21.51495 | 24.08649 | 120
7 | 21.51495 | 26.00039 | 120
7 | 21.16613 | 25.33862 | 120
7 | 19.7409 | 25.20243 | 120
7 | 18.95843 | 25.17283 | 120
7 | 20.79124 | 25.21455 | 120
7 | 20.09032 | 23.64893 | 120
7 | 20.09032 | 24.9331 | 120
7 | 26.70469 | 25.83768 | 180
7 | 27.07446 | 25.8669 | 180
7 | 28.26867 | 25.7447 | 180
7 | 27.95545 | 25.66114 | 180
7 | 24.50334 | 25.71257 | 180
7 | 25.6787 | 25.84353 | 180
7 | 29.68208 | 24.55224 | 180
7 | 29.68208 | 26.70851 | 180
7 | 24.36132 | 25.89263 | 180
7 | 25.18237 | 25.73108 | 180
7 | 25.18835 | 25.57197 | 180
7 | 27.6022 | 25.75815 | 180
7 | 25.41982 | 25.71269 | 180
7 | 23.65301 | 24.24625 | 180
7 | 23.65301 | 25.68113 | 180
7 | 24.54437 | 25.66853 | 180
7 | 23.5256 | 25.85248 | 180
7 | 23.52079 | 24.62465 | 180
7 | 23.52079 | 27.02843 | 180
7 | 23.56689 | 25.70388 | 180
7 | 21.79249 | 25.61581 | 180
7 | 23.48613 | 24.32083 | 180
7 | 23.48613 | 25.77916 | 180
7 | 26.29901 | 26.02855 | 180
7 | 22.86269 | 24.53548 | 180
7 | 22.86269 | 26.70663 | 180
7 | 23.26778 | 24.6176 | 180
7 | 23.26778 | 26.81049 | 180
7 | 22.8136 | 24.37434 | 180
7 | 22.8136 | 25.87906 | 180
7 | 22.07057 | 25.81427 | 180
7 | 21.00051 | 25.52629 | 180
7 | 21.95993 | 24.33075 | 180
7 | 21.95993 | 25.86231 | 180
7 | 24.52623 | 25.74626 | 180
7 | 20.2335 | 24.43544 | 180
7 | 20.2335 | 26.63498 | 180
7 | 20.65601 | 24.49163 | 180
7 | 20.65601 | 26.42752 | 180
7 | 22.29159 | 25.65534 | 180
7 | 17.40393 | 25.68108 | 180
7 | 20.34209 | 25.60962 | 180
7 | 21.29593 | 24.43668 | 180
7 | 21.29593 | 25.98649 | 180
7 | 18.12745 | 25.63656 | 180
7 | 20.17327 | 24.31378 | 180
7 | 20.17327 | 25.56542 | 180
7 | 17.95629 | 25.60463 | 180