## Sheet1
id_probeta | Ra_real | Ra_predicho | Grano
7 | 7.310276 | 6.677359 | 40
7 | 6.964769 | 6.456874 | 40
7 | 6.964769 | 6.706096 | 40
7 | 6.876636 | 6.63903 | 40
7 | 6.870111 | 6.804229 | 40
7 | 6.779515 | 6.647536 | 40
7 | 6.732797 | 6.759209 | 40
7 | 6.579872 | 6.400129 | 40
7 | 6.579872 | 6.659405 | 40
7 | 6.568463 | 6.63943 | 40
7 | 6.526143 | 6.540308 | 40
7 | 6.522517 | 6.579689 | 40
7 | 6.409818 | 6.579458 | 40
7 | 6.265697 | 6.586907 | 40
7 | 6.203621 | 6.715405 | 40
7 | 6.20361 | 6.717895 | 40
7 | 6.119159 | 6.481798 | 40
7 | 6.119159 | 6.854266 | 40
7 | 6.073589 | 6.440053 | 40
7 | 6.073589 | 6.692284 | 40
7 | 6.057548 | 6.509102 | 40
7 | 6.057548 | 6.86483 | 40
7 | 6.022575 | 6.592944 | 40
7 | 5.991593 | 6.676495 | 40
7 | 5.980308 | 6.643141 | 40
7 | 5.966119 | 6.51014 | 40
7 | 5.966119 | 6.862073 | 40
7 | 5.87209 | 6.404975 | 40
7 | 5.87209 | 6.660994 | 40
7 | 5.804349 | 6.530351 | 40
7 | 5.795798 | 6.445147 | 40
7 | 5.795798 | 6.696276 | 40
7 | 5.779382 | 6.525327 | 40
7 | 5.765616 | 6.411087 | 40
7 | 5.765616 | 6.647113 | 40
7 | 5.712483 | 6.541003 | 40
7 | 5.700342 | 6.601721 | 40
7 | 5.687802 | 6.51787 | 40
7 | 5.535744 | 6.49992 | 40
7 | 5.535744 | 6.853815 | 40
7 | 5.347779 | 6.510672 | 40
7 | 5.297364 | 6.614316 | 40
7 | 5.071712 | 6.534101 | 40
7 | 5.026201 | 6.503952 | 40
7 | 5.026201 | 6.859477 | 40
7 | 4.985102 | 6.550515 | 40
7 | 4.918765 | 6.446908 | 40
7 | 4.918765 | 6.760246 | 40
7 | 5.972862 | 4.444075 | 80
7 | 5.606556 | 4.459989 | 80
7 | 5.280448 | 4.441068 | 80
7 | 5.223804 | 4.395813 | 80
7 | 5.222856 | 4.404368 | 80
7 | 5.15924 | 4.46323 | 80
7 | 5.116547 | 4.437224 | 80
7 | 5.043098 | 4.377987 | 80
7 | 4.905174 | 4.444615 | 80
7 | 4.881024 | 4.214998 | 80
7 | 4.881024 | 4.491492 | 80
7 | 4.84813 | 4.377648 | 80
7 | 4.728019 | 4.40774 | 80
7 | 4.710104 | 4.222587 | 80
7 | 4.710104 | 4.502753 | 80
7 | 4.690875 | 4.432082 | 80
7 | 4.674266 | 4.447473 | 80
7 | 4.631291 | 4.38437 | 80
7 | 4.593279 | 4.421261 | 80
7 | 4.566636 | 4.142476 | 80
7 | 4.566636 | 4.408671 | 80
7 | 4.540766 | 4.212143 | 80
7 | 4.540766 | 4.480959 | 80
7 | 4.528693 | 4.422701 | 80
7 | 4.528621 | 4.158939 | 80
7 | 4.528621 | 4.435193 | 80
7 | 4.517849 | 4.42976 | 80
7 | 4.503604 | 4.409189 | 80
7 | 4.479494 | 4.417861 | 80
7 | 4.426241 | 4.385914 | 80
7 | 4.378335 | 4.154006 | 80
7 | 4.378335 | 4.434672 | 80
7 | 4.369834 | 4.13862 | 80
7 | 4.369834 | 4.38666 | 80
7 | 4.294709 | 4.403901 | 80
7 | 4.183362 | 4.236859 | 80
7 | 4.183362 | 4.515823 | 80
7 | 4.174417 | 4.154468 | 80
7 | 4.174417 | 4.434976 | 80
7 | 4.132969 | 4.456701 | 80
7 | 4.040356 | 4.463805 | 80
7 | 4.01807 | 4.450601 | 80
7 | 3.983972 | 4.146937 | 80
7 | 3.983972 | 4.413475 | 80
7 | 3.94318 | 4.228109 | 80
7 | 3.94318 | 4.507781 | 80
7 | 3.616092 | 2.955795 | 120
7 | 3.59465 | 2.922561 | 120
7 | 3.536504 | 2.980351 | 120
7 | 3.415876 | 2.960211 | 120
7 | 3.375092 | 2.729968 | 120
7 | 3.375092 | 2.931719 | 120
7 | 3.372604 | 2.95697 | 120
7 | 3.237032 | 2.941044 | 120
7 | 3.188123 | 2.863185 | 120
7 | 3.185033 | 2.78097 | 120
7 | 3.185033 | 3.0147 | 120
7 | 3.166267 | 2.738566 | 120
7 | 3.166267 | 2.926856 | 120
7 | 3.13117 | 2.864334 | 120
7 | 3.111623 | 2.868487 | 120
7 | 3.101833 | 2.792181 | 120
7 | 3.101833 | 3.029709 | 120
7 | 3.067404 | 2.930413 | 120
7 | 3.061613 | 2.952728 | 120
7 | 3.052052 | 2.745187 | 120
7 | 3.052052 | 2.934129 | 120
7 | 3.036154 | 2.736958 | 120
7 | 3.036154 | 2.925219 | 120
7 | 3.019536 | 2.87263 | 120
7 | 3.014439 | 2.928565 | 120
7 | 2.998199 | 2.717033 | 120
7 | 2.998199 | 2.912111 | 120
7 | 2.996226 | 2.788354 | 120
7 | 2.996226 | 3.044291 | 120
7 | 2.956262 | 2.769257 | 120
7 | 2.956262 | 3.012999 | 120
7 | 2.953469 | 2.923837 | 120
7 | 2.937826 | 2.92364 | 120
7 | 2.897815 | 2.890316 | 120
7 | 2.882392 | 2.855428 | 120
7 | 2.857876 | 2.774076 | 120
7 | 2.857876 | 2.987159 | 120
7 | 2.845917 | 2.9185 | 120
7 | 2.845913 | 2.86306 | 120
7 | 2.816656 | 2.918341 | 120
7 | 2.741264 | 2.784405 | 120
7 | 2.741264 | 3.021184 | 120
7 | 2.692428 | 2.940248 | 120
7 | 2.643444 | 2.921378 | 120
7 | 2.633549 | 2.928383 | 120
7 | 2.571129 | 2.923049 | 120
7 | 2.569234 | 2.726831 | 120
7 | 2.569234 | 2.891389 | 120
7 | 3.652957 | 2.811523 | 180
7 | 3.471225 | 2.82333 | 180
7 | 3.407126 | 2.801826 | 180
7 | 3.309568 | 2.790669 | 180
7 | 3.291605 | 2.796746 | 180
7 | 3.259056 | 2.817199 | 180
7 | 3.243496 | 2.645572 | 180
7 | 3.243496 | 2.922701 | 180
7 | 3.198445 | 2.830587 | 180
7 | 3.181896 | 2.79996 | 180
7 | 3.104484 | 2.778674 | 180
7 | 2.975424 | 2.801814 | 180
7 | 2.961181 | 2.797873 | 180
7 | 2.923008 | 2.60748 | 180
7 | 2.923008 | 2.788013 | 180
7 | 2.919583 | 2.79121 | 180
7 | 2.917121 | 2.815556 | 180
7 | 2.890725 | 2.655413 | 180
7 | 2.890725 | 2.962648 | 180
7 | 2.885101 | 2.79584 | 180
7 | 2.864504 | 2.783564 | 180
7 | 2.846339 | 2.619773 | 180
7 | 2.846339 | 2.810629 | 180
7 | 2.820666 | 2.838645 | 180
7 | 2.818065 | 2.649989 | 180
7 | 2.818065 | 2.929409 | 180
7 | 2.788237 | 2.659542 | 180
7 | 2.788237 | 2.940911 | 180
7 | 2.770629 | 2.623054 | 180
7 | 2.770629 | 2.8134 | 180
7 | 2.759228 | 2.814185 | 180
7 | 2.723244 | 2.773449 | 180
7 | 2.696934 | 2.622019 | 180
7 | 2.696934 | 2.820795 | 180
7 | 2.646919 | 2.799933 | 180
7 | 2.555683 | 2.637193 | 180
7 | 2.555683 | 2.920374 | 180
7 | 2.523666 | 2.637888 | 180
7 | 2.523666 | 2.889663 | 180
7 | 2.498895 | 2.791698 | 180
7 | 2.461095 | 2.79144 | 180
7 | 2.449666 | 2.785326 | 180
7 | 2.423003 | 2.631061 | 180
7 | 2.423003 | 2.827774 | 180
7 | 2.416889 | 2.787117 | 180
7 | 2.38116 | 2.617127 | 180
7 | 2.38116 | 2.782728 | 180
7 | 2.236571 | 2.780975 | 180