## Sheet1
id_probeta | Ra_real | Ra_predicho | Grano
5 | 8.098366 | 7.543332 | 40
5 | 7.928363 | 7.541257 | 40
5 | 7.890182 | 7.420604 | 40
5 | 7.428417 | 7.672696 | 40
5 | 7.233459 | 6.962349 | 40
5 | 7.209641 | 7.617794 | 40
5 | 6.996521 | 7.735113 | 40
5 | 6.696539 | 7.59271 | 40
5 | 6.49375 | 7.520251 | 40
5 | 6.464284 | 7.298907 | 40
5 | 6.176824 | 7.127444 | 40
5 | 6.176824 | 7.156648 | 40
5 | 6.131832 | 7.413651 | 40
5 | 5.906875 | 7.024258 | 40
5 | 5.838593 | 7.569688 | 40
5 | 5.775577 | 7.060821 | 40
5 | 5.751528 | 7.112577 | 40
5 | 5.7394 | 7.158215 | 40
5 | 5.71422 | 6.978398 | 40
5 | 5.713585 | 7.001571 | 40
5 | 5.706385 | 7.018967 | 40
5 | 5.676875 | 7.53368 | 40
5 | 5.673933 | 7.044959 | 40
5 | 5.60259 | 6.87675 | 40
5 | 5.554636 | 7.120334 | 40
5 | 5.507173 | 6.848394 | 40
5 | 5.473038 | 7.041839 | 40
5 | 5.367827 | 6.969922 | 40
5 | 5.31389 | 7.004664 | 40
5 | 5.313563 | 6.888428 | 40
5 | 5.288197 | 6.977182 | 40
5 | 5.254582 | 6.910027 | 40
5 | 5.231994 | 6.950479 | 40
5 | 5.06292 | 6.957609 | 40
5 | 4.834767 | 6.865523 | 40
5 | 4.760764 | 6.988014 | 40
5 | 5.038246 | 5.065488 | 80
5 | 4.972854 | 4.944719 | 80
5 | 4.855701 | 4.864809 | 80
5 | 4.795801 | 4.84371 | 80
5 | 4.72475 | 5.05754 | 80
5 | 4.711974 | 5.008284 | 80
5 | 4.676324 | 5.11358 | 80
5 | 4.653947 | 5.105268 | 80
5 | 4.621017 | 4.946296 | 80
5 | 4.606699 | 5.086223 | 80
5 | 4.600312 | 4.81428 | 80
5 | 4.573653 | 4.809434 | 80
5 | 4.56318 | 4.910067 | 80
5 | 4.534145 | 4.866213 | 80
5 | 4.494907 | 4.896132 | 80
5 | 4.393963 | 4.948172 | 80
5 | 4.387581 | 4.92961 | 80
5 | 4.384173 | 4.901443 | 80
5 | 4.339385 | 5.094368 | 80
5 | 4.333504 | 4.983182 | 80
5 | 4.293098 | 4.898683 | 80
5 | 4.281942 | 4.848315 | 80
5 | 4.236919 | 5.05119 | 80
5 | 4.208113 | 4.912366 | 80
5 | 4.171635 | 4.990732 | 80
5 | 4.145164 | 4.816779 | 80
5 | 4.12602 | 4.854974 | 80
5 | 4.104596 | 4.804614 | 80
5 | 4.081144 | 5.000481 | 80
5 | 4.080397 | 4.87686 | 80
5 | 4.018093 | 4.799366 | 80
5 | 4.001122 | 4.916532 | 80
5 | 3.987443 | 4.829458 | 80
5 | 3.747575 | 4.907534 | 80
5 | 3.710408 | 4.872906 | 80
5 | 3.509338 | 4.772585 | 80
5 | 3.913102 | 3.331565 | 120
5 | 3.789675 | 3.331471 | 120
5 | 3.787729 | 3.372081 | 120
5 | 3.302614 | 3.30876 | 120
5 | 3.281766 | 3.303391 | 120
5 | 3.245179 | 3.428176 | 120
5 | 3.236362 | 3.207753 | 120
5 | 3.216118 | 3.253189 | 120
5 | 3.136865 | 3.244356 | 120
5 | 3.129374 | 3.426386 | 120
5 | 3.114143 | 3.408825 | 120
5 | 3.104093 | 3.252187 | 120
5 | 3.054029 | 3.204611 | 120
5 | 3.052589 | 3.426397 | 120
5 | 3.04654 | 3.351309 | 120
5 | 3.008463 | 3.262819 | 120
5 | 2.99446 | 3.252809 | 120
5 | 2.977985 | 3.217815 | 120
5 | 2.973065 | 3.272648 | 120
5 | 2.948595 | 3.280769 | 120
5 | 2.925052 | 3.224374 | 120
5 | 2.9117 | 3.218214 | 120
5 | 2.881018 | 3.376621 | 120
5 | 2.881005 | 3.265336 | 120
5 | 2.878525 | 3.344196 | 120
5 | 2.866173 | 3.340003 | 120
5 | 2.818224 | 3.267999 | 120
5 | 2.709475 | 3.20478 | 120
5 | 2.686569 | 3.226944 | 120
5 | 2.685565 | 3.30889 | 120
5 | 2.650321 | 3.203169 | 120
5 | 2.626789 | 3.38117 | 120
5 | 2.613307 | 3.336842 | 120
5 | 2.611276 | 3.360335 | 120
5 | 2.570177 | 3.188441 | 120
5 | 3.544005 | 3.168185 | 180
5 | 3.41429 | 3.15733 | 180
5 | 3.294063 | 3.145177 | 180
5 | 3.209661 | 3.022145 | 180
5 | 3.17438 | 3.150501 | 180
5 | 3.159668 | 3.004956 | 180
5 | 3.127298 | 3.140728 | 180
5 | 3.09873 | 3.020919 | 180
5 | 2.982499 | 3.011142 | 180
5 | 2.9081 | 2.988197 | 180
5 | 2.862558 | 3.052572 | 180
5 | 2.819244 | 3.186338 | 180
5 | 2.801303 | 3.181361 | 180
5 | 2.76344 | 3.126373 | 180
5 | 2.651352 | 3.214935 | 180
5 | 2.525806 | 3.035879 | 180
5 | 2.504749 | 3.173189 | 180
5 | 2.502995 | 3.04161 | 180
5 | 2.502651 | 3.054816 | 180
5 | 2.495561 | 3.026825 | 180
5 | 2.459909 | 3.055417 | 180
5 | 2.457471 | 3.052732 | 180
5 | 2.455318 | 2.993664 | 180
5 | 2.454365 | 3.213482 | 180
5 | 2.4381 | 3.023628 | 180
5 | 2.432936 | 3.151459 | 180
5 | 2.428432 | 3.229417 | 180
5 | 2.399037 | 3.165499 | 180
5 | 2.37381 | 3.200207 | 180
5 | 2.351205 | 3.12167 | 180
5 | 2.346151 | 3.02432 | 180
5 | 2.342074 | 2.997912 | 180
5 | 2.275963 | 3.008123 | 180
5 | 2.227708 | 3.021811 | 180
5 | 2.165555 | 3.211099 | 180
5 | 2.082494 | 3.175644 | 180