## Sheet1
id_probeta | Ra_real | Ra_predicho | Grano
6 | 9.257349 | 7.349537 | 40
6 | 9.037224 | 7.223761 | 40
6 | 8.972047 | 7.359991 | 40
6 | 8.613867 | 7.286701 | 40
6 | 8.02672 | 7.338428 | 40
6 | 7.905219 | 7.223526 | 40
6 | 7.691443 | 7.377354 | 40
6 | 7.635336 | 7.190269 | 40
6 | 7.369694 | 7.373492 | 40
6 | 7.36236 | 7.064428 | 40
6 | 7.288443 | 6.866872 | 40
6 | 6.958722 | 7.254811 | 40
6 | 6.733455 | 7.33337 | 40
6 | 6.697651 | 7.029148 | 40
6 | 6.691686 | 7.035157 | 40
6 | 6.575579 | 7.04909 | 40
6 | 6.426711 | 6.905108 | 40
6 | 6.038439 | 6.81783 | 40
6 | 5.929181 | 6.900476 | 40
6 | 5.769657 | 6.93761 | 40
6 | 5.66818 | 6.907163 | 40
6 | 5.64086 | 6.911998 | 40
6 | 5.560518 | 6.93072 | 40
6 | 5.51701 | 6.900013 | 40
6 | 5.408194 | 6.900285 | 40
6 | 5.368091 | 7.022221 | 40
6 | 5.305038 | 6.887173 | 40
6 | 5.152163 | 7.030479 | 40
6 | 5.134003 | 7.034512 | 40
6 | 5.016788 | 7.000132 | 40
6 | 4.886505 | 7.00757 | 40
6 | 4.819507 | 7.03002 | 40
6 | 4.799769 | 6.999294 | 40
6 | 4.558749 | 6.987505 | 40
6 | 4.458835 | 7.033761 | 40
6 | 5.443952 | 4.970383 | 80
6 | 5.20369 | 5.048005 | 80
6 | 5.20369 | 4.961476 | 80
6 | 5.069092 | 4.860087 | 80
6 | 4.991607 | 4.928845 | 80
6 | 4.876555 | 4.695685 | 80
6 | 4.857335 | 4.898989 | 80
6 | 4.785823 | 4.696748 | 80
6 | 4.7685 | 4.685846 | 80
6 | 4.726484 | 4.642597 | 80
6 | 4.704718 | 4.84094 | 80
6 | 4.561088 | 4.713526 | 80
6 | 4.552434 | 4.817325 | 80
6 | 4.526915 | 4.676706 | 80
6 | 4.445856 | 4.889088 | 80
6 | 4.402272 | 4.634033 | 80
6 | 4.383435 | 4.699052 | 80
6 | 4.373971 | 4.633356 | 80
6 | 4.308467 | 4.674362 | 80
6 | 4.306958 | 4.684735 | 80
6 | 4.30415 | 4.650235 | 80
6 | 4.2049 | 4.714931 | 80
6 | 4.087427 | 4.966489 | 80
6 | 4.079618 | 4.686321 | 80
6 | 4.070456 | 4.749719 | 80
6 | 4.044149 | 4.697494 | 80
6 | 4.01687 | 4.621086 | 80
6 | 3.979992 | 4.68596 | 80
6 | 3.902053 | 4.887044 | 80
6 | 3.870758 | 4.709808 | 80
6 | 3.85897 | 4.720649 | 80
6 | 3.702001 | 4.858707 | 80
6 | 3.585216 | 4.642128 | 80
6 | 3.486606 | 4.678558 | 80
6 | 3.413222 | 4.764623 | 80
6 | 3.380085 | 4.868268 | 80
6 | 3.871492 | 3.280588 | 120
6 | 3.870185 | 3.282427 | 120
6 | 3.48087 | 3.209627 | 120
6 | 3.462734 | 3.205657 | 120
6 | 3.382497 | 3.288475 | 120
6 | 3.373945 | 3.105491 | 120
6 | 3.343121 | 3.289599 | 120
6 | 3.318473 | 3.257456 | 120
6 | 3.279543 | 3.206334 | 120
6 | 3.248865 | 3.122482 | 120
6 | 3.14582 | 3.065532 | 120
6 | 3.127844 | 3.095334 | 120
6 | 3.044358 | 3.08013 | 120
6 | 3.036087 | 3.108158 | 120
6 | 2.947343 | 3.048566 | 120
6 | 2.931412 | 3.031625 | 120
6 | 2.924336 | 3.061434 | 120
6 | 2.921055 | 3.066641 | 120
6 | 2.887336 | 3.205561 | 120
6 | 2.827499 | 3.056268 | 120
6 | 2.813202 | 3.303569 | 120
6 | 2.751786 | 3.143359 | 120
6 | 2.744236 | 3.054357 | 120
6 | 2.736213 | 3.106912 | 120
6 | 2.73554 | 3.0514 | 120
6 | 2.677528 | 3.239112 | 120
6 | 2.664211 | 3.053561 | 120
6 | 2.656525 | 3.03794 | 120
6 | 2.592085 | 3.03668 | 120
6 | 2.581599 | 3.004665 | 120
6 | 2.548369 | 3.000208 | 120
6 | 2.521134 | 3.057884 | 120
6 | 2.516045 | 3.039083 | 120
6 | 2.505868 | 3.028748 | 120
6 | 2.499281 | 3.137469 | 120
6 | 2.435211 | 2.953957 | 120
6 | 3.780057 | 2.977776 | 180
6 | 3.631407 | 2.928828 | 180
6 | 3.512876 | 2.946792 | 180
6 | 3.506871 | 2.982427 | 180
6 | 3.349247 | 2.919423 | 180
6 | 3.338261 | 3.014655 | 180
6 | 3.304957 | 2.898338 | 180
6 | 3.253872 | 2.964159 | 180
6 | 3.063958 | 2.992805 | 180
6 | 3.03331 | 2.968317 | 180
6 | 2.966829 | 2.996372 | 180
6 | 2.92177 | 2.919681 | 180
6 | 2.860527 | 2.957808 | 180
6 | 2.740922 | 2.994737 | 180
6 | 2.691773 | 2.87708 | 180
6 | 2.671683 | 3.001654 | 180
6 | 2.665131 | 2.880782 | 180
6 | 2.642192 | 2.914655 | 180
6 | 2.500947 | 2.86317 | 180
6 | 2.462971 | 2.874627 | 180
6 | 2.419893 | 2.862039 | 180
6 | 2.383638 | 2.846459 | 180
6 | 2.365169 | 2.832877 | 180
6 | 2.364884 | 2.928373 | 180
6 | 2.303651 | 2.857037 | 180
6 | 2.292573 | 2.875727 | 180
6 | 2.257124 | 2.855804 | 180
6 | 2.117646 | 2.844226 | 180
6 | 2.102057 | 2.774717 | 180
6 | 2.101429 | 2.812507 | 180
6 | 2.010467 | 2.832412 | 180
6 | 2.003628 | 2.747003 | 180
6 | 1.75033 | 2.836831 | 180
6 | 1.750121 | 2.793537 | 180