## Sheet1
id_probeta | Rz_real | Rz_predicho | Grano
7 | 48.92787 | 42.67714 | 40
7 | 46.57977 | 41.38065 | 40
7 | 46.57977 | 42.78777 | 40
7 | 41.07475 | 42.22112 | 40
7 | 45.3591 | 43.43565 | 40
7 | 37.40798 | 42.48332 | 40
7 | 40.97093 | 43.33176 | 40
7 | 41.23607 | 41.12912 | 40
7 | 41.23607 | 42.62598 | 40
7 | 41.42899 | 42.44209 | 40
7 | 40.22866 | 41.64594 | 40
7 | 39.63966 | 42.05265 | 40
7 | 40.44315 | 42.03023 | 40
7 | 39.66567 | 42.09304 | 40
7 | 36.54937 | 42.95393 | 40
7 | 46.85454 | 42.67558 | 40
7 | 41.4149 | 41.50613 | 40
7 | 41.4149 | 43.84328 | 40
7 | 40.4778 | 41.29624 | 40
7 | 40.4778 | 42.72918 | 40
7 | 36.91416 | 41.36654 | 40
7 | 36.91416 | 43.42946 | 40
7 | 34.52476 | 42.01745 | 40
7 | 40.44783 | 42.78234 | 40
7 | 37.55384 | 42.47216 | 40
7 | 40.80723 | 41.43148 | 40
7 | 40.80723 | 43.41652 | 40
7 | 36.89323 | 41.00761 | 40
7 | 36.89323 | 42.48501 | 40
7 | 38.64191 | 41.52964 | 40
7 | 34.5715 | 41.36503 | 40
7 | 34.5715 | 42.79673 | 40
7 | 39.05059 | 41.54129 | 40
7 | 36.51266 | 41.02 | 40
7 | 36.51266 | 42.40459 | 40
7 | 34.64774 | 41.873 | 40
7 | 34.98202 | 42.19165 | 40
7 | 37.811 | 41.49694 | 40
7 | 37.36294 | 41.59792 | 40
7 | 37.36294 | 43.84077 | 40
7 | 34.00062 | 41.77455 | 40
7 | 32.05282 | 42.10447 | 40
7 | 32.82513 | 41.62786 | 40
7 | 34.94221 | 41.5889 | 40
7 | 34.94221 | 43.88216 | 40
7 | 30.47497 | 41.96167 | 40
7 | 33.68195 | 40.96657 | 40
7 | 33.68195 | 42.74068 | 40
7 | 40.35006 | 31.44597 | 80
7 | 39.41781 | 31.56305 | 80
7 | 33.31005 | 31.20737 | 80
7 | 38.23169 | 30.91603 | 80
7 | 36.15964 | 31.02642 | 80
7 | 35.08832 | 31.60437 | 80
7 | 39.11551 | 31.15288 | 80
7 | 34.28978 | 30.82063 | 80
7 | 34.28767 | 31.1891 | 80
7 | 33.0515 | 29.82615 | 80
7 | 33.0515 | 31.4244 | 80
7 | 32.97691 | 30.87556 | 80
7 | 33.68151 | 31.05878 | 80
7 | 33.68767 | 29.83204 | 80
7 | 33.68767 | 31.45897 | 80
7 | 32.67942 | 30.99745 | 80
7 | 35.6665 | 31.32546 | 80
7 | 33.54804 | 30.94582 | 80
7 | 32.34023 | 31.19674 | 80
7 | 32.56188 | 29.45414 | 80
7 | 32.56188 | 31.02177 | 80
7 | 33.16643 | 29.7127 | 80
7 | 33.16643 | 31.22726 | 80
7 | 33.40837 | 30.93047 | 80
7 | 30.31521 | 29.58638 | 80
7 | 30.31521 | 31.28315 | 80
7 | 31.77425 | 31.05415 | 80
7 | 31.27783 | 30.90998 | 80
7 | 32.31111 | 31.202 | 80
7 | 32.05431 | 30.81665 | 80
7 | 29.93679 | 29.45486 | 80
7 | 29.93679 | 31.04302 | 80
7 | 29.57065 | 29.37385 | 80
7 | 29.57065 | 30.84273 | 80
7 | 30.0181 | 31.18084 | 80
7 | 31.51758 | 29.86761 | 80
7 | 31.51758 | 31.44655 | 80
7 | 30.15194 | 29.60685 | 80
7 | 30.15194 | 31.37187 | 80
7 | 28.1772 | 31.15729 | 80
7 | 28.33584 | 31.49079 | 80
7 | 26.06143 | 31.4484 | 80
7 | 26.04694 | 29.41693 | 80
7 | 26.04694 | 30.9706 | 80
7 | 28.04521 | 29.84604 | 80
7 | 28.04521 | 31.48004 | 80
7 | 25.62575 | 22.99618 | 120
7 | 25.50725 | 22.73707 | 120
7 | 27.13388 | 22.98879 | 120
7 | 23.10748 | 23.02064 | 120
7 | 22.83938 | 21.54903 | 120
7 | 22.83938 | 22.73302 | 120
7 | 23.76802 | 23.00597 | 120
7 | 24.55384 | 22.79375 | 120
7 | 22.55034 | 22.36385 | 120
7 | 25.09425 | 21.83821 | 120
7 | 25.09425 | 23.15946 | 120
7 | 22.37422 | 21.62969 | 120
7 | 22.37422 | 22.81385 | 120
7 | 25.99344 | 22.37766 | 120
7 | 23.38807 | 22.43477 | 120
7 | 24.84129 | 21.87771 | 120
7 | 24.84129 | 23.23848 | 120
7 | 23.5284 | 22.7828 | 120
7 | 24.24779 | 22.88099 | 120
7 | 22.07015 | 21.66448 | 120
7 | 22.07015 | 22.85695 | 120
7 | 21.77467 | 21.58729 | 120
7 | 21.77467 | 22.70981 | 120
7 | 20.97315 | 22.46891 | 120
7 | 22.86986 | 22.80993 | 120
7 | 21.35547 | 21.49767 | 120
7 | 21.35547 | 22.7308 | 120
7 | 22.56969 | 21.87247 | 120
7 | 22.56969 | 23.29169 | 120
7 | 21.69243 | 21.74682 | 120
7 | 21.69243 | 23.14393 | 120
7 | 19.76832 | 22.75414 | 120
7 | 20.14257 | 22.76776 | 120
7 | 20.85944 | 22.54438 | 120
7 | 23.47656 | 22.36382 | 120
7 | 22.41219 | 21.79185 | 120
7 | 22.41219 | 23.01481 | 120
7 | 24.87616 | 22.72808 | 120
7 | 20.24542 | 22.36859 | 120
7 | 22.92077 | 22.68191 | 120
7 | 21.51495 | 21.82899 | 120
7 | 21.51495 | 23.17325 | 120
7 | 21.16613 | 22.90952 | 120
7 | 19.7409 | 22.77587 | 120
7 | 18.95843 | 22.78656 | 120
7 | 20.79124 | 22.78958 | 120
7 | 20.09032 | 21.53206 | 120
7 | 20.09032 | 22.52357 | 120
7 | 26.70469 | 23.236 | 180
7 | 27.07446 | 23.46221 | 180
7 | 28.26867 | 23.25419 | 180
7 | 27.95545 | 23.22748 | 180
7 | 24.50334 | 23.30064 | 180
7 | 25.6787 | 23.39812 | 180
7 | 29.68208 | 22.34356 | 180
7 | 29.68208 | 23.81059 | 180
7 | 24.36132 | 23.53287 | 180
7 | 25.18237 | 23.29387 | 180
7 | 25.18835 | 23.15135 | 180
7 | 27.6022 | 23.33821 | 180
7 | 25.41982 | 23.25909 | 180
7 | 23.65301 | 22.17557 | 180
7 | 23.65301 | 23.26418 | 180
7 | 24.54437 | 23.26144 | 180
7 | 23.5256 | 23.38043 | 180
7 | 23.52079 | 22.3976 | 180
7 | 23.52079 | 24.00336 | 180
7 | 23.56689 | 23.2918 | 180
7 | 21.79249 | 23.11995 | 180
7 | 23.48613 | 22.19739 | 180
7 | 23.48613 | 23.32214 | 180
7 | 26.29901 | 23.47892 | 180
7 | 22.86269 | 22.3641 | 180
7 | 22.86269 | 23.86103 | 180
7 | 23.26778 | 22.40961 | 180
7 | 23.26778 | 23.92316 | 180
7 | 22.8136 | 22.26581 | 180
7 | 22.8136 | 23.42793 | 180
7 | 22.07057 | 23.39119 | 180
7 | 21.00051 | 23.15624 | 180
7 | 21.95993 | 22.23977 | 180
7 | 21.95993 | 23.3697 | 180
7 | 24.52623 | 23.38461 | 180
7 | 20.2335 | 22.29615 | 180
7 | 20.2335 | 23.84125 | 180
7 | 20.65601 | 22.2807 | 180
7 | 20.65601 | 23.61723 | 180
7 | 22.29159 | 23.21265 | 180
7 | 17.40393 | 23.14479 | 180
7 | 20.34209 | 23.2027 | 180
7 | 21.29593 | 22.30784 | 180
7 | 21.29593 | 23.49916 | 180
7 | 18.12745 | 23.2973 | 180
7 | 20.17327 | 22.18142 | 180
7 | 20.17327 | 23.17569 | 180
7 | 17.95629 | 23.2727 | 180