## Sheet1
id_probeta | Rz_real | Rz_predicho | Grano
5 | 46.73829 | 49.54293 | 40
5 | 46.14378 | 49.24668 | 40
5 | 47.97597 | 48.25776 | 40
5 | 42.61074 | 50.12479 | 40
5 | 49.5909 | 45.28278 | 40
5 | 45.81033 | 49.57128 | 40
5 | 44.49911 | 50.70495 | 40
5 | 41.98537 | 49.75429 | 40
5 | 39.15747 | 48.95395 | 40
5 | 38.63711 | 47.60369 | 40
5 | 39.50206 | 46.63713 | 40
5 | 39.50206 | 46.92859 | 40
5 | 37.78656 | 48.75047 | 40
5 | 39.78206 | 45.73563 | 40
5 | 43.21589 | 49.55564 | 40
5 | 37.89484 | 45.81722 | 40
5 | 34.33383 | 46.19598 | 40
5 | 35.97599 | 46.56657 | 40
5 | 34.74199 | 45.35442 | 40
5 | 36.57064 | 45.35246 | 40
5 | 33.48743 | 45.64418 | 40
5 | 33.2295 | 49.21551 | 40
5 | 38.24744 | 45.84658 | 40
5 | 37.10004 | 44.60787 | 40
5 | 34.09449 | 46.25926 | 40
5 | 37.06615 | 44.52414 | 40
5 | 37.51144 | 45.88494 | 40
5 | 39.74512 | 45.16381 | 40
5 | 33.25536 | 45.44131 | 40
5 | 35.30943 | 44.6628 | 40
5 | 36.76386 | 45.22549 | 40
5 | 35.84208 | 44.9412 | 40
5 | 38.6066 | 45.0156 | 40
5 | 30.12864 | 45.22094 | 40
5 | 31.58285 | 44.61969 | 40
5 | 33.13711 | 45.30969 | 40
5 | 36.31994 | 36.67129 | 80
5 | 33.95219 | 35.92438 | 80
5 | 38.54689 | 35.20599 | 80
5 | 33.05299 | 34.87929 | 80
5 | 32.83796 | 36.34871 | 80
5 | 30.71086 | 36.03069 | 80
5 | 35.23066 | 37.0247 | 80
5 | 28.49358 | 36.60325 | 80
5 | 32.9483 | 35.73623 | 80
5 | 34.09894 | 36.49514 | 80
5 | 31.84219 | 34.54668 | 80
5 | 33.22095 | 34.54387 | 80
5 | 30.03995 | 35.51649 | 80
5 | 30.38204 | 35.08968 | 80
5 | 32.56222 | 35.37186 | 80
5 | 31.67803 | 35.57644 | 80
5 | 30.60364 | 35.32465 | 80
5 | 30.41573 | 35.37093 | 80
5 | 36.21456 | 36.68559 | 80
5 | 33.6773 | 36.011 | 80
5 | 30.87311 | 35.24213 | 80
5 | 26.41552 | 34.9171 | 80
5 | 28.44592 | 36.25783 | 80
5 | 30.36943 | 35.31707 | 80
5 | 27.36913 | 35.98308 | 80
5 | 28.73837 | 34.6611 | 80
5 | 28.5903 | 34.89486 | 80
5 | 26.75383 | 34.56139 | 80
5 | 30.31001 | 35.94836 | 80
5 | 27.45362 | 34.96273 | 80
5 | 28.01206 | 34.50807 | 80
5 | 28.00355 | 35.25052 | 80
5 | 28.07508 | 34.65984 | 80
5 | 24.17053 | 35.39708 | 80
5 | 25.33135 | 34.94551 | 80
5 | 25.18823 | 34.30943 | 80
5 | 28.51966 | 26.07538 | 120
5 | 24.2462 | 25.86181 | 120
5 | 25.66677 | 26.13942 | 120
5 | 25.04312 | 25.84531 | 120
5 | 26.13051 | 25.64629 | 120
5 | 25.38177 | 26.80451 | 120
5 | 20.97411 | 24.90252 | 120
5 | 24.17709 | 25.28799 | 120
5 | 21.00492 | 25.18318 | 120
5 | 23.80623 | 26.74405 | 120
5 | 23.67436 | 26.43516 | 120
5 | 23.2313 | 25.19061 | 120
5 | 20.35887 | 24.86867 | 120
5 | 22.05609 | 26.55825 | 120
5 | 22.59257 | 25.96413 | 120
5 | 21.50943 | 25.26715 | 120
5 | 23.63886 | 25.34987 | 120
5 | 23.05515 | 25.01143 | 120
5 | 24.51988 | 25.40374 | 120
5 | 24.84869 | 25.50424 | 120
5 | 22.83532 | 25.02884 | 120
5 | 22.05605 | 25.08876 | 120
5 | 21.29691 | 26.16403 | 120
5 | 20.66755 | 25.30046 | 120
5 | 22.65201 | 26.03506 | 120
5 | 20.58438 | 25.94563 | 120
5 | 22.86825 | 25.43271 | 120
5 | 20.48045 | 24.97411 | 120
5 | 19.77918 | 25.17287 | 120
5 | 20.54063 | 25.69538 | 120
5 | 18.81604 | 24.85613 | 120
5 | 20.29524 | 26.28104 | 120
5 | 20.52591 | 25.8695 | 120
5 | 19.30639 | 26.02085 | 120
5 | 21.4798 | 24.8203125 | 120
5 | 25.75034 | 26.51332 | 180
5 | 26.97758 | 26.51847 | 180
5 | 25.22982 | 26.3335 | 180
5 | 27.35883 | 25.37572 | 180
5 | 26.10473 | 26.47858 | 180
5 | 24.19463 | 25.23345 | 180
5 | 25.76867 | 26.43366 | 180
5 | 24.56848 | 25.37351 | 180
5 | 21.83465 | 25.29124 | 180
5 | 22.94424 | 25.10106 | 180
5 | 23.44421 | 25.79795 | 180
5 | 24.01981 | 26.72397 | 180
5 | 23.3652 | 26.72367 | 180
5 | 19.55733 | 26.20193 | 180
5 | 21.95273 | 26.86889 | 180
5 | 20.91226 | 25.53736 | 180
5 | 20.67782 | 26.54258 | 180
5 | 18.30837 | 25.57525 | 180
5 | 19.81848 | 25.70004 | 180
5 | 20.30029 | 25.47962 | 180
5 | 19.49222 | 25.80832 | 180
5 | 17.34863 | 25.66017 | 180
5 | 20.74594 | 25.15143 | 180
5 | 24.77075 | 26.87345 | 180
5 | 18.01667 | 25.42577 | 180
5 | 20.22283 | 26.38642 | 180
5 | 19.23733 | 27.11559 | 180
5 | 20.33383 | 26.49583 | 180
5 | 19.17669 | 26.84341 | 180
5 | 22.0856 | 26.24891 | 180
5 | 18.36672 | 25.54729 | 180
5 | 17.76289 | 25.27199 | 180
5 | 19.39801 | 25.33267 | 180
5 | 17.4244 | 25.43375 | 180
5 | 16.56607 | 26.83363 | 180
5 | 15.78266 | 26.70087 | 180