## Sheet1
id_probeta | Ra_real | Ra_predicho | Grano
7 | 7.310276 | 6.914851 | 40
7 | 6.964769 | 6.636883 | 40
7 | 6.964769 | 6.947543 | 40
7 | 6.876636 | 6.868482 | 40
7 | 6.870111 | 7.042389 | 40
7 | 6.779515 | 6.856826 | 40
7 | 6.732797 | 6.974373 | 40
7 | 6.579872 | 6.572341 | 40
7 | 6.579872 | 6.892947 | 40
7 | 6.568463 | 6.864845 | 40
7 | 6.526143 | 6.76699 | 40
7 | 6.522517 | 6.804787 | 40
7 | 6.409818 | 6.805373 | 40
7 | 6.265697 | 6.810286 | 40
7 | 6.203621 | 6.92204 | 40
7 | 6.20361 | 6.923884 | 40
7 | 6.119159 | 6.705507 | 40
7 | 6.119159 | 7.087326 | 40
7 | 6.073589 | 6.624914 | 40
7 | 6.073589 | 6.921062 | 40
7 | 6.057548 | 6.716321 | 40
7 | 6.057548 | 7.066122 | 40
7 | 6.022575 | 6.802778 | 40
7 | 5.991593 | 6.908228 | 40
7 | 5.980308 | 6.871461 | 40
7 | 5.966119 | 6.721956 | 40
7 | 5.966119 | 7.070183 | 40
7 | 5.87209 | 6.569315 | 40
7 | 5.87209 | 6.898504 | 40
7 | 5.804349 | 6.718945 | 40
7 | 5.795798 | 6.631729 | 40
7 | 5.795798 | 6.925158 | 40
7 | 5.779382 | 6.747318 | 40
7 | 5.765616 | 6.584388 | 40
7 | 5.765616 | 6.885192 | 40
7 | 5.712483 | 6.772722 | 40
7 | 5.700342 | 6.834574 | 40
7 | 5.687802 | 6.705501 | 40
7 | 5.535744 | 6.728137 | 40
7 | 5.535744 | 7.087957 | 40
7 | 5.347779 | 6.731167 | 40
7 | 5.297364 | 6.823317 | 40
7 | 5.071712 | 6.72625 | 40
7 | 5.026201 | 6.731218 | 40
7 | 5.026201 | 7.09143 | 40
7 | 4.985102 | 6.78999 | 40
7 | 4.918765 | 6.635326 | 40
7 | 4.918765 | 6.954304 | 40
7 | 5.972862 | 4.686644 | 80
7 | 5.606556 | 4.70827 | 80
7 | 5.280448 | 4.676437 | 80
7 | 5.223804 | 4.625581 | 80
7 | 5.222856 | 4.640675 | 80
7 | 5.15924 | 4.711843 | 80
7 | 5.116547 | 4.671802 | 80
7 | 5.043098 | 4.598644 | 80
7 | 4.905174 | 4.676713 | 80
7 | 4.881024 | 4.439905 | 80
7 | 4.881024 | 4.72578 | 80
7 | 4.84813 | 4.60814 | 80
7 | 4.728019 | 4.640384 | 80
7 | 4.710104 | 4.448354 | 80
7 | 4.710104 | 4.737239 | 80
7 | 4.690875 | 4.645034 | 80
7 | 4.674266 | 4.683918 | 80
7 | 4.631291 | 4.621197 | 80
7 | 4.593279 | 4.655225 | 80
7 | 4.566636 | 4.373171 | 80
7 | 4.566636 | 4.645922 | 80
7 | 4.540766 | 4.435915 | 80
7 | 4.540766 | 4.718451 | 80
7 | 4.528693 | 4.639607 | 80
7 | 4.528621 | 4.39176 | 80
7 | 4.528621 | 4.678599 | 80
7 | 4.517849 | 4.659915 | 80
7 | 4.503604 | 4.621426 | 80
7 | 4.479494 | 4.660789 | 80
7 | 4.426241 | 4.604279 | 80
7 | 4.378335 | 4.372742 | 80
7 | 4.378335 | 4.665104 | 80
7 | 4.369834 | 4.364106 | 80
7 | 4.369834 | 4.62568 | 80
7 | 4.294709 | 4.651306 | 80
7 | 4.183362 | 4.460355 | 80
7 | 4.183362 | 4.762227 | 80
7 | 4.174417 | 4.387555 | 80
7 | 4.174417 | 4.681986 | 80
7 | 4.132969 | 4.679564 | 80
7 | 4.040356 | 4.707261 | 80
7 | 4.01807 | 4.698582 | 80
7 | 3.983972 | 4.369893 | 80
7 | 3.983972 | 4.650073 | 80
7 | 3.94318 | 4.454039 | 80
7 | 3.94318 | 4.74475 | 80
7 | 3.616092 | 3.202275 | 120
7 | 3.59465 | 3.150734 | 120
7 | 3.536504 | 3.209779 | 120
7 | 3.415876 | 3.206139 | 120
7 | 3.375092 | 2.957248 | 120
7 | 3.375092 | 3.173667 | 120
7 | 3.372604 | 3.203558 | 120
7 | 3.237032 | 3.168839 | 120
7 | 3.188123 | 3.101499 | 120
7 | 3.185033 | 3.014957 | 120
7 | 3.185033 | 3.265674 | 120
7 | 3.166267 | 2.969399 | 120
7 | 3.166267 | 3.174254 | 120
7 | 3.13117 | 3.101102 | 120
7 | 3.111623 | 3.109319 | 120
7 | 3.101833 | 3.025932 | 120
7 | 3.101833 | 3.283654 | 120
7 | 3.067404 | 3.173237 | 120
7 | 3.061613 | 3.193 | 120
7 | 3.052052 | 2.975989 | 120
7 | 3.052052 | 3.18128 | 120
7 | 3.036154 | 2.965751 | 120
7 | 3.036154 | 3.167305 | 120
7 | 3.019536 | 3.11547 | 120
7 | 3.014439 | 3.173406 | 120
7 | 2.998199 | 2.947536 | 120
7 | 2.998199 | 3.158986 | 120
7 | 2.996226 | 3.02034 | 120
7 | 2.996226 | 3.298447 | 120
7 | 2.956262 | 3.000382 | 120
7 | 2.956262 | 3.262749 | 120
7 | 2.953469 | 3.166185 | 120
7 | 2.937826 | 3.16641 | 120
7 | 2.897815 | 3.126005 | 120
7 | 2.882392 | 3.095669 | 120
7 | 2.857876 | 3.00736 | 120
7 | 2.857876 | 3.235377 | 120
7 | 2.845917 | 3.162193 | 120
7 | 2.845913 | 3.10057 | 120
7 | 2.816656 | 3.154199 | 120
7 | 2.741264 | 3.01612 | 120
7 | 2.741264 | 3.272515 | 120
7 | 2.692428 | 3.18424 | 120
7 | 2.643444 | 3.161139 | 120
7 | 2.633549 | 3.171472 | 120
7 | 2.571129 | 3.163763 | 120
7 | 2.569234 | 2.95496 | 120
7 | 2.569234 | 3.130275 | 120
7 | 3.652957 | 3.014899 | 180
7 | 3.471225 | 3.034009 | 180
7 | 3.407126 | 3.009935 | 180
7 | 3.309568 | 3.004423 | 180
7 | 3.291605 | 2.997321 | 180
7 | 3.259056 | 3.032721 | 180
7 | 3.243496 | 2.842999 | 180
7 | 3.243496 | 3.136853 | 180
7 | 3.198445 | 3.041005 | 180
7 | 3.181896 | 3.014653 | 180
7 | 3.104484 | 2.984585 | 180
7 | 2.975424 | 3.014036 | 180
7 | 2.961181 | 3.004372 | 180
7 | 2.923008 | 2.805024 | 180
7 | 2.923008 | 2.995862 | 180
7 | 2.919583 | 3.001934 | 180
7 | 2.917121 | 3.015719 | 180
7 | 2.890725 | 2.853358 | 180
7 | 2.890725 | 3.183569 | 180
7 | 2.885101 | 3.007474 | 180
7 | 2.864504 | 2.983199 | 180
7 | 2.846339 | 2.816229 | 180
7 | 2.846339 | 3.020275 | 180
7 | 2.820666 | 3.042603 | 180
7 | 2.818065 | 2.850483 | 180
7 | 2.818065 | 3.150216 | 180
7 | 2.788237 | 2.861133 | 180
7 | 2.788237 | 3.164772 | 180
7 | 2.770629 | 2.822268 | 180
7 | 2.770629 | 3.023165 | 180
7 | 2.759228 | 3.02402 | 180
7 | 2.723244 | 2.976143 | 180
7 | 2.696934 | 2.818249 | 180
7 | 2.696934 | 3.032099 | 180
7 | 2.646919 | 3.011179 | 180
7 | 2.555683 | 2.837547 | 180
7 | 2.555683 | 3.140271 | 180
7 | 2.523666 | 2.835528 | 180
7 | 2.523666 | 3.099654 | 180
7 | 2.498895 | 2.996345 | 180
7 | 2.461095 | 2.992282 | 180
7 | 2.449666 | 2.989119 | 180
7 | 2.423003 | 2.829921 | 180
7 | 2.423003 | 3.038337 | 180
7 | 2.416889 | 2.997526 | 180
7 | 2.38116 | 2.814467 | 180
7 | 2.38116 | 2.988885 | 180
7 | 2.236571 | 2.992878 | 180