## Sheet1
id_probeta | Ra_real | Ra_predicho | Grano
5 | 8.098366 | 7.576729 | 40
5 | 7.928363 | 7.52211 | 40
5 | 7.890182 | 7.409281 | 40
5 | 7.428417 | 7.61717 | 40
5 | 7.233459 | 7.003018 | 40
5 | 7.209641 | 7.572142 | 40
5 | 6.996521 | 7.754284 | 40
5 | 6.696539 | 7.63617 | 40
5 | 6.49375 | 7.500775 | 40
5 | 6.464284 | 7.351888 | 40
5 | 6.176824 | 7.167834 | 40
5 | 6.176824 | 7.202496 | 40
5 | 6.131832 | 7.459496 | 40
5 | 5.906875 | 7.081579 | 40
5 | 5.838593 | 7.615689 | 40
5 | 5.775577 | 7.08443 | 40
5 | 5.751528 | 7.096019 | 40
5 | 5.7394 | 7.147259 | 40
5 | 5.71422 | 7.012517 | 40
5 | 5.713585 | 7.002129 | 40
5 | 5.706385 | 7.057866 | 40
5 | 5.676875 | 7.520909 | 40
5 | 5.673933 | 7.099823 | 40
5 | 5.60259 | 6.889845 | 40
5 | 5.554636 | 7.118634 | 40
5 | 5.507173 | 6.896771 | 40
5 | 5.473038 | 7.068999 | 40
5 | 5.367827 | 6.97139 | 40
5 | 5.31389 | 7.014551 | 40
5 | 5.313563 | 6.892143 | 40
5 | 5.288197 | 6.993522 | 40
5 | 5.254582 | 6.959702 | 40
5 | 5.231994 | 6.952377 | 40
5 | 5.06292 | 6.984295 | 40
5 | 4.834767 | 6.915312 | 40
5 | 4.760764 | 7.007527 | 40
5 | 5.038246 | 5.18614 | 80
5 | 4.972854 | 5.014749 | 80
5 | 4.855701 | 4.951861 | 80
5 | 4.795801 | 4.89404 | 80
5 | 4.72475 | 5.125152 | 80
5 | 4.711974 | 5.087166 | 80
5 | 4.676324 | 5.23367 | 80
5 | 4.653947 | 5.148579 | 80
5 | 4.621017 | 5.059633 | 80
5 | 4.606699 | 5.137413 | 80
5 | 4.600312 | 4.856268 | 80
5 | 4.573653 | 4.850403 | 80
5 | 4.56318 | 4.982195 | 80
5 | 4.534145 | 4.947525 | 80
5 | 4.494907 | 4.988347 | 80
5 | 4.393963 | 4.987489 | 80
5 | 4.387581 | 4.971476 | 80
5 | 4.384173 | 4.998322 | 80
5 | 4.339385 | 5.198674 | 80
5 | 4.333504 | 5.101232 | 80
5 | 4.293098 | 4.933467 | 80
5 | 4.281942 | 4.891694 | 80
5 | 4.236919 | 5.111605 | 80
5 | 4.208113 | 4.948305 | 80
5 | 4.171635 | 5.096233 | 80
5 | 4.145164 | 4.864279 | 80
5 | 4.12602 | 4.9004 | 80
5 | 4.104596 | 4.858874 | 80
5 | 4.081144 | 5.077399 | 80
5 | 4.080397 | 4.923356 | 80
5 | 4.018093 | 4.823263 | 80
5 | 4.001122 | 4.965259 | 80
5 | 3.987443 | 4.873052 | 80
5 | 3.747575 | 4.946555 | 80
5 | 3.710408 | 4.912741 | 80
5 | 3.509338 | 4.815596 | 80
5 | 3.913102 | 3.307245 | 120
5 | 3.789675 | 3.287612 | 120
5 | 3.787729 | 3.32382 | 120
5 | 3.302614 | 3.285206 | 120
5 | 3.281766 | 3.264183 | 120
5 | 3.245179 | 3.401055 | 120
5 | 3.236362 | 3.183957 | 120
5 | 3.216118 | 3.254966 | 120
5 | 3.136865 | 3.222323 | 120
5 | 3.129374 | 3.400491 | 120
5 | 3.114143 | 3.3771 | 120
5 | 3.104093 | 3.233721 | 120
5 | 3.054029 | 3.182107 | 120
5 | 3.052589 | 3.385793 | 120
5 | 3.04654 | 3.331044 | 120
5 | 3.008463 | 3.250133 | 120
5 | 2.99446 | 3.234214 | 120
5 | 2.977985 | 3.2178 | 120
5 | 2.973065 | 3.251256 | 120
5 | 2.948595 | 3.282673 | 120
5 | 2.925052 | 3.204692 | 120
5 | 2.9117 | 3.200718 | 120
5 | 2.881018 | 3.347677 | 120
5 | 2.881005 | 3.251508 | 120
5 | 2.878525 | 3.325196 | 120
5 | 2.866173 | 3.332745 | 120
5 | 2.818224 | 3.248946 | 120
5 | 2.709475 | 3.18256 | 120
5 | 2.686569 | 3.201724 | 120
5 | 2.685565 | 3.302232 | 120
5 | 2.650321 | 3.181889 | 120
5 | 2.626789 | 3.373206 | 120
5 | 2.613307 | 3.319125 | 120
5 | 2.611276 | 3.340532 | 120
5 | 2.570177 | 3.17045 | 120
5 | 3.544005 | 3.149856 | 180
5 | 3.41429 | 3.131121 | 180
5 | 3.294063 | 3.124426 | 180
5 | 3.209661 | 3.031171 | 180
5 | 3.17438 | 3.120579 | 180
5 | 3.159668 | 3.012522 | 180
5 | 3.127298 | 3.113199 | 180
5 | 3.09873 | 3.026648 | 180
5 | 2.982499 | 3.013882 | 180
5 | 2.9081 | 2.994864 | 180
5 | 2.862558 | 3.039542 | 180
5 | 2.819244 | 3.189169 | 180
5 | 2.801303 | 3.178149 | 180
5 | 2.76344 | 3.104715 | 180
5 | 2.651352 | 3.198708 | 180
5 | 2.525806 | 3.036159 | 180
5 | 2.504749 | 3.160123 | 180
5 | 2.502995 | 3.032746 | 180
5 | 2.502651 | 3.04724 | 180
5 | 2.495561 | 3.020252 | 180
5 | 2.459909 | 3.039721 | 180
5 | 2.457471 | 3.041605 | 180
5 | 2.455318 | 2.993404 | 180
5 | 2.454365 | 3.199555 | 180
5 | 2.4381 | 3.016671 | 180
5 | 2.432936 | 3.145894 | 180
5 | 2.428432 | 3.233796 | 180
5 | 2.399037 | 3.156685 | 180
5 | 2.37381 | 3.201256 | 180
5 | 2.351205 | 3.121935 | 180
5 | 2.346151 | 3.013834 | 180
5 | 2.342074 | 2.994558 | 180
5 | 2.275963 | 3.006635 | 180
5 | 2.227708 | 3.020096 | 180
5 | 2.165555 | 3.194239 | 180
5 | 2.082494 | 3.174869 | 180