## Sheet1
id_probeta | Ra_real | Ra_predicho | Grano
6 | 9.257349 | 7.402281 | 40
6 | 9.037224 | 7.297412 | 40
6 | 8.972047 | 7.516347 | 40
6 | 8.613867 | 7.3891 | 40
6 | 8.02672 | 7.500055 | 40
6 | 7.905219 | 7.306862 | 40
6 | 7.691443 | 7.488438 | 40
6 | 7.635336 | 7.200594 | 40
6 | 7.369694 | 7.46669 | 40
6 | 7.36236 | 7.0854 | 40
6 | 7.288443 | 6.829853 | 40
6 | 6.958722 | 7.373293 | 40
6 | 6.733455 | 7.458863 | 40
6 | 6.697651 | 7.010693 | 40
6 | 6.691686 | 7.016683 | 40
6 | 6.575579 | 7.032271 | 40
6 | 6.426711 | 6.892049 | 40
6 | 6.038439 | 6.776562 | 40
6 | 5.929181 | 6.894981 | 40
6 | 5.769657 | 6.904205 | 40
6 | 5.66818 | 6.903135 | 40
6 | 5.64086 | 6.904132 | 40
6 | 5.560518 | 6.93167 | 40
6 | 5.51701 | 6.856712 | 40
6 | 5.408194 | 6.891667 | 40
6 | 5.368091 | 7.000553 | 40
6 | 5.305038 | 6.843323 | 40
6 | 5.152163 | 7.083952 | 40
6 | 5.134003 | 7.054934 | 40
6 | 5.016788 | 6.982067 | 40
6 | 4.886505 | 7.022034 | 40
6 | 4.819507 | 7.023188 | 40
6 | 4.799769 | 7.040517 | 40
6 | 4.558749 | 7.034921 | 40
6 | 4.458835 | 7.060022 | 40
6 | 5.443952 | 5.20761 | 80
6 | 5.20369 | 5.248754 | 80
6 | 5.20369 | 5.13836 | 80
6 | 5.069092 | 5.034239 | 80
6 | 4.991607 | 5.144632 | 80
6 | 4.876555 | 4.789412 | 80
6 | 4.857335 | 5.065353 | 80
6 | 4.785823 | 4.810145 | 80
6 | 4.7685 | 4.79131 | 80
6 | 4.726484 | 4.724106 | 80
6 | 4.704718 | 5.001609 | 80
6 | 4.561088 | 4.85298 | 80
6 | 4.552434 | 4.950298 | 80
6 | 4.526915 | 4.783051 | 80
6 | 4.445856 | 5.03838 | 80
6 | 4.402272 | 4.7254 | 80
6 | 4.383435 | 4.834967 | 80
6 | 4.373971 | 4.711515 | 80
6 | 4.308467 | 4.759448 | 80
6 | 4.306958 | 4.791882 | 80
6 | 4.30415 | 4.751273 | 80
6 | 4.2049 | 4.857758 | 80
6 | 4.087427 | 5.198094 | 80
6 | 4.079618 | 4.784802 | 80
6 | 4.070456 | 4.858992 | 80
6 | 4.044149 | 4.791526 | 80
6 | 4.01687 | 4.695351 | 80
6 | 3.979992 | 4.786143 | 80
6 | 3.902053 | 5.034 | 80
6 | 3.870758 | 4.805897 | 80
6 | 3.85897 | 4.904204 | 80
6 | 3.702001 | 5.03096 | 80
6 | 3.585216 | 4.735787 | 80
6 | 3.486606 | 4.847798 | 80
6 | 3.413222 | 4.96511 | 80
6 | 3.380085 | 5.022338 | 80
6 | 3.871492 | 3.517271 | 120
6 | 3.870185 | 3.518691 | 120
6 | 3.48087 | 3.393039 | 120
6 | 3.462734 | 3.390346 | 120
6 | 3.382497 | 3.474004 | 120
6 | 3.373945 | 3.257231 | 120
6 | 3.343121 | 3.477971 | 120
6 | 3.318473 | 3.48263 | 120
6 | 3.279543 | 3.388546 | 120
6 | 3.248865 | 3.275338 | 120
6 | 3.14582 | 3.187565 | 120
6 | 3.127844 | 3.254696 | 120
6 | 3.044358 | 3.226373 | 120
6 | 3.036087 | 3.268927 | 120
6 | 2.947343 | 3.165881 | 120
6 | 2.931412 | 3.170288 | 120
6 | 2.924336 | 3.189734 | 120
6 | 2.921055 | 3.208545 | 120
6 | 2.887336 | 3.372176 | 120
6 | 2.827499 | 3.175397 | 120
6 | 2.813202 | 3.492212 | 120
6 | 2.751786 | 3.289467 | 120
6 | 2.744236 | 3.192635 | 120
6 | 2.736213 | 3.266864 | 120
6 | 2.73554 | 3.187448 | 120
6 | 2.677528 | 3.414941 | 120
6 | 2.664211 | 3.197709 | 120
6 | 2.656525 | 3.177605 | 120
6 | 2.592085 | 3.160403 | 120
6 | 2.581599 | 3.156469 | 120
6 | 2.548369 | 3.127402 | 120
6 | 2.521134 | 3.220463 | 120
6 | 2.516045 | 3.161233 | 120
6 | 2.505868 | 3.182854 | 120
6 | 2.499281 | 3.299716 | 120
6 | 2.435211 | 3.079743 | 120
6 | 3.780057 | 3.1065 | 180
6 | 3.631407 | 3.041018 | 180
6 | 3.512876 | 3.080185 | 180
6 | 3.506871 | 3.122279 | 180
6 | 3.349247 | 3.057445 | 180
6 | 3.338261 | 3.160372 | 180
6 | 3.304957 | 3.003678 | 180
6 | 3.253872 | 3.101307 | 180
6 | 3.063958 | 3.147353 | 180
6 | 3.03331 | 3.099476 | 180
6 | 2.966829 | 3.14262 | 180
6 | 2.92177 | 3.058007 | 180
6 | 2.860527 | 3.0925 | 180
6 | 2.740922 | 3.14627 | 180
6 | 2.691773 | 2.990991 | 180
6 | 2.671683 | 3.158479 | 180
6 | 2.665131 | 3.012627 | 180
6 | 2.642192 | 3.052765 | 180
6 | 2.500947 | 2.984977 | 180
6 | 2.462971 | 3.008451 | 180
6 | 2.419893 | 2.982596 | 180
6 | 2.383638 | 2.961155 | 180
6 | 2.365169 | 2.935395 | 180
6 | 2.364884 | 3.052562 | 180
6 | 2.303651 | 2.973235 | 180
6 | 2.292573 | 2.993665 | 180
6 | 2.257124 | 2.986933 | 180
6 | 2.117646 | 2.961374 | 180
6 | 2.102057 | 2.882999 | 180
6 | 2.101429 | 2.927128 | 180
6 | 2.010467 | 2.939183 | 180
6 | 2.003628 | 2.841723 | 180
6 | 1.75033 | 2.950425 | 180
6 | 1.750121 | 2.905268 | 180