## Sheet1
id_probeta | Rz_real | Rz_predicho | Grano
5 | 46.73829 | 48.20398 | 40
5 | 46.14378 | 47.5648 | 40
5 | 47.97597 | 46.92738 | 40
5 | 42.61074 | 48.30014 | 40
5 | 49.5909 | 44.12731 | 40
5 | 45.81033 | 48.06412 | 40
5 | 44.49911 | 49.34677 | 40
5 | 41.98537 | 48.45715 | 40
5 | 39.15747 | 47.47401 | 40
5 | 38.63711 | 46.51437 | 40
5 | 39.50206 | 45.47238 | 40
5 | 39.50206 | 45.70361 | 40
5 | 37.78656 | 47.43526 | 40
5 | 39.78206 | 44.7857 | 40
5 | 43.21589 | 48.27074 | 40
5 | 37.89484 | 44.72009 | 40
5 | 34.33383 | 44.9108 | 40
5 | 35.97599 | 45.18711 | 40
5 | 34.74199 | 44.23874 | 40
5 | 36.57064 | 44.38819 | 40
5 | 33.48743 | 44.49834 | 40
5 | 33.2295 | 47.49855 | 40
5 | 38.24744 | 44.88898 | 40
5 | 37.10004 | 43.63951 | 40
5 | 34.09449 | 44.99439 | 40
5 | 37.06615 | 43.4567 | 40
5 | 37.51144 | 44.80812 | 40
5 | 39.74512 | 44.17331 | 40
5 | 33.25536 | 44.42198 | 40
5 | 35.30943 | 43.69908 | 40
5 | 36.76386 | 44.13231 | 40
5 | 35.84208 | 44.02277 | 40
5 | 38.6066 | 44.07771 | 40
5 | 30.12864 | 44.09203 | 40
5 | 31.58285 | 43.54415 | 40
5 | 33.13711 | 44.23526 | 40
5 | 36.31994 | 35.66523 | 80
5 | 33.95219 | 34.7002 | 80
5 | 38.54689 | 34.16767 | 80
5 | 33.05299 | 33.84345 | 80
5 | 32.83796 | 35.16846 | 80
5 | 30.71086 | 34.89014 | 80
5 | 35.23066 | 35.99677 | 80
5 | 28.49358 | 35.42017 | 80
5 | 32.9483 | 34.8496 | 80
5 | 34.09894 | 35.33239 | 80
5 | 31.84219 | 33.54519 | 80
5 | 33.22095 | 33.48994 | 80
5 | 30.03995 | 34.4114 | 80
5 | 30.38204 | 34.03202 | 80
5 | 32.56222 | 34.36046 | 80
5 | 31.67803 | 34.42658 | 80
5 | 30.60364 | 34.32409 | 80
5 | 30.41573 | 34.40075 | 80
5 | 36.21456 | 35.76978 | 80
5 | 33.6773 | 35.07047 | 80
5 | 30.87311 | 34.0452 | 80
5 | 26.41552 | 33.82649 | 80
5 | 28.44592 | 35.11481 | 80
5 | 30.36943 | 34.16101 | 80
5 | 27.36913 | 35.0942 | 80
5 | 28.73837 | 33.64526 | 80
5 | 28.5903 | 33.91724 | 80
5 | 26.75383 | 33.58706 | 80
5 | 30.31001 | 34.84684 | 80
5 | 27.45362 | 33.97237 | 80
5 | 28.01206 | 33.4841 | 80
5 | 28.00355 | 34.27436 | 80
5 | 28.07508 | 33.67946 | 80
5 | 24.17053 | 34.24159 | 80
5 | 25.33135 | 34.04972 | 80
5 | 25.18823 | 33.28856 | 80
5 | 28.51966 | 25.08092 | 120
5 | 24.2462 | 24.92739 | 120
5 | 25.66677 | 25.2292 | 120
5 | 25.04312 | 24.88919 | 120
5 | 26.13051 | 24.7261 | 120
5 | 25.38177 | 25.82094 | 120
5 | 20.97411 | 24.02699 | 120
5 | 24.17709 | 24.54358 | 120
5 | 21.00492 | 24.34202 | 120
5 | 23.80623 | 25.78315 | 120
5 | 23.67436 | 25.5542 | 120
5 | 23.2313 | 24.44225 | 120
5 | 20.35887 | 24.02636 | 120
5 | 22.05609 | 25.66882 | 120
5 | 22.59257 | 25.14212 | 120
5 | 21.50943 | 24.53261 | 120
5 | 23.63886 | 24.46209 | 120
5 | 23.05515 | 24.27405 | 120
5 | 24.51988 | 24.55119 | 120
5 | 24.84869 | 24.75869 | 120
5 | 22.83532 | 24.21422 | 120
5 | 22.05605 | 24.21859 | 120
5 | 21.29691 | 25.33036 | 120
5 | 20.66755 | 24.55269 | 120
5 | 22.65201 | 25.15182 | 120
5 | 20.58438 | 25.15192 | 120
5 | 22.86825 | 24.5638 | 120
5 | 20.48045 | 24.0908 | 120
5 | 19.77918 | 24.25472 | 120
5 | 20.54063 | 24.932 | 120
5 | 18.81604 | 24.03015 | 120
5 | 20.29524 | 25.48236 | 120
5 | 20.52591 | 25.03587 | 120
5 | 19.30639 | 25.22257 | 120
5 | 21.4798 | 23.95763 | 120
5 | 25.75034 | 25.61012 | 180
5 | 26.97758 | 25.51225 | 180
5 | 25.22982 | 25.42308 | 180
5 | 27.35883 | 24.62449 | 180
5 | 26.10473 | 25.46062 | 180
5 | 24.19463 | 24.5038 | 180
5 | 25.76867 | 25.40963 | 180
5 | 24.56848 | 24.63423 | 180
5 | 21.83465 | 24.55515 | 180
5 | 22.94424 | 24.38538 | 180
5 | 23.44421 | 24.78227 | 180
5 | 24.01981 | 25.8283 | 180
5 | 23.3652 | 25.78148 | 180
5 | 19.55733 | 25.2681 | 180
5 | 21.95273 | 25.94023 | 180
5 | 20.91226 | 24.67598 | 180
5 | 20.67782 | 25.67211 | 180
5 | 18.30837 | 24.61193 | 180
5 | 19.81848 | 24.79145 | 180
5 | 20.30029 | 24.58717 | 180
5 | 19.49222 | 24.7971 | 180
5 | 17.34863 | 24.70112 | 180
5 | 20.74594 | 24.41989 | 180
5 | 24.77075 | 25.9561 | 180
5 | 18.01667 | 24.48409 | 180
5 | 20.22283 | 25.50404 | 180
5 | 19.23733 | 26.17624 | 180
5 | 20.33383 | 25.60695 | 180
5 | 19.17669 | 25.92284 | 180
5 | 22.0856 | 25.34464 | 180
5 | 18.36672 | 24.58969 | 180
5 | 17.76289 | 24.38164 | 180
5 | 19.39801 | 24.46565 | 180
5 | 17.4244 | 24.54939 | 180
5 | 16.56607 | 25.90866 | 180
5 | 15.78266 | 25.76664 | 180