## Sheet1
id_probeta | Ra_real | Ra_predicho | Grano
7 | 7.310276 | 6.565237 | 40
7 | 6.964769 | 6.369792 | 40
7 | 6.964769 | 6.583483 | 40
7 | 6.876636 | 6.507262 | 40
7 | 6.870111 | 6.693694 | 40
7 | 6.779515 | 6.523259 | 40
7 | 6.732797 | 6.654962 | 40
7 | 6.579872 | 6.294019 | 40
7 | 6.579872 | 6.542126 | 40
7 | 6.568463 | 6.512281 | 40
7 | 6.526143 | 6.413915 | 40
7 | 6.522517 | 6.442122 | 40
7 | 6.409818 | 6.438805 | 40
7 | 6.265697 | 6.452764 | 40
7 | 6.203621 | 6.591564 | 40
7 | 6.20361 | 6.602376 | 40
7 | 6.119159 | 6.347147 | 40
7 | 6.119159 | 6.694387 | 40
7 | 6.073589 | 6.323475 | 40
7 | 6.073589 | 6.556912 | 40
7 | 6.057548 | 6.38163 | 40
7 | 6.057548 | 6.732084 | 40
7 | 6.022575 | 6.480159 | 40
7 | 5.991593 | 6.555075 | 40
7 | 5.980308 | 6.510697 | 40
7 | 5.966119 | 6.398361 | 40
7 | 5.966119 | 6.720741 | 40
7 | 5.87209 | 6.298231 | 40
7 | 5.87209 | 6.5432 | 40
7 | 5.804349 | 6.410275 | 40
7 | 5.795798 | 6.337612 | 40
7 | 5.795798 | 6.568712 | 40
7 | 5.779382 | 6.397339 | 40
7 | 5.765616 | 6.298009 | 40
7 | 5.765616 | 6.52975 | 40
7 | 5.712483 | 6.405477 | 40
7 | 5.700342 | 6.491605 | 40
7 | 5.687802 | 6.404659 | 40
7 | 5.535744 | 6.363791 | 40
7 | 5.535744 | 6.688432 | 40
7 | 5.347779 | 6.394767 | 40
7 | 5.297364 | 6.496021 | 40
7 | 5.071712 | 6.423963 | 40
7 | 5.026201 | 6.362921 | 40
7 | 5.026201 | 6.697107 | 40
7 | 4.985102 | 6.421196 | 40
7 | 4.918765 | 6.298436 | 40
7 | 4.918765 | 6.624179 | 40
7 | 5.972862 | 4.330691 | 80
7 | 5.606556 | 4.348328 | 80
7 | 5.280448 | 4.354351 | 80
7 | 5.223804 | 4.270121 | 80
7 | 5.222856 | 4.267402 | 80
7 | 5.15924 | 4.354208 | 80
7 | 5.116547 | 4.310337 | 80
7 | 5.043098 | 4.258309 | 80
7 | 4.905174 | 4.351073 | 80
7 | 4.881024 | 4.07211 | 80
7 | 4.881024 | 4.31095 | 80
7 | 4.84813 | 4.259246 | 80
7 | 4.728019 | 4.278286 | 80
7 | 4.710104 | 4.073853 | 80
7 | 4.710104 | 4.312282 | 80
7 | 4.690875 | 4.328243 | 80
7 | 4.674266 | 4.305077 | 80
7 | 4.631291 | 4.252432 | 80
7 | 4.593279 | 4.299933 | 80
7 | 4.566636 | 4.023342 | 80
7 | 4.566636 | 4.264593 | 80
7 | 4.540766 | 4.072473 | 80
7 | 4.540766 | 4.303712 | 80
7 | 4.528693 | 4.308726 | 80
7 | 4.528621 | 4.04123 | 80
7 | 4.528621 | 4.303316 | 80
7 | 4.517849 | 4.320128 | 80
7 | 4.503604 | 4.31481 | 80
7 | 4.479494 | 4.291035 | 80
7 | 4.426241 | 4.279432 | 80
7 | 4.378335 | 4.047737 | 80
7 | 4.378335 | 4.311839 | 80
7 | 4.369834 | 4.024082 | 80
7 | 4.369834 | 4.268462 | 80
7 | 4.294709 | 4.2884 | 80
7 | 4.183362 | 4.102995 | 80
7 | 4.183362 | 4.332034 | 80
7 | 4.174417 | 4.04306 | 80
7 | 4.174417 | 4.315772 | 80
7 | 4.132969 | 4.33412 | 80
7 | 4.040356 | 4.334841 | 80
7 | 4.01807 | 4.329271 | 80
7 | 3.983972 | 4.038963 | 80
7 | 3.983972 | 4.294485 | 80
7 | 3.94318 | 4.078382 | 80
7 | 3.94318 | 4.316525 | 80
7 | 3.616092 | 2.819667 | 120
7 | 3.59465 | 2.805086 | 120
7 | 3.536504 | 2.860242 | 120
7 | 3.415876 | 2.823241 | 120
7 | 3.375092 | 2.612923 | 120
7 | 3.375092 | 2.814819 | 120
7 | 3.372604 | 2.823791 | 120
7 | 3.237032 | 2.822868 | 120
7 | 3.188123 | 2.739507 | 120
7 | 3.185033 | 2.64642 | 120
7 | 3.185033 | 2.849095 | 120
7 | 3.166267 | 2.614488 | 120
7 | 3.166267 | 2.799829 | 120
7 | 3.13117 | 2.744785 | 120
7 | 3.111623 | 2.743069 | 120
7 | 3.101833 | 2.654332 | 120
7 | 3.101833 | 2.850968 | 120
7 | 3.067404 | 2.802635 | 120
7 | 3.061613 | 2.821885 | 120
7 | 3.052052 | 2.621019 | 120
7 | 3.052052 | 2.804998 | 120
7 | 3.036154 | 2.615842 | 120
7 | 3.036154 | 2.805941 | 120
7 | 3.019536 | 2.750577 | 120
7 | 3.014439 | 2.796825 | 120
7 | 2.998199 | 2.592204 | 120
7 | 2.998199 | 2.785818 | 120
7 | 2.996226 | 2.651487 | 120
7 | 2.996226 | 2.862032 | 120
7 | 2.956262 | 2.632978 | 120
7 | 2.956262 | 2.839661 | 120
7 | 2.953469 | 2.791467 | 120
7 | 2.937826 | 2.793128 | 120
7 | 2.897815 | 2.76976 | 120
7 | 2.882392 | 2.735006 | 120
7 | 2.857876 | 2.638132 | 120
7 | 2.857876 | 2.828962 | 120
7 | 2.845917 | 2.796504 | 120
7 | 2.845913 | 2.742067 | 120
7 | 2.816656 | 2.791476 | 120
7 | 2.741264 | 2.645821 | 120
7 | 2.741264 | 2.840735 | 120
7 | 2.692428 | 2.820506 | 120
7 | 2.643444 | 2.793191 | 120
7 | 2.633549 | 2.805342 | 120
7 | 2.571129 | 2.798934 | 120
7 | 2.569234 | 2.603333 | 120
7 | 2.569234 | 2.773498 | 120
7 | 3.652957 | 2.686664 | 180
7 | 3.471225 | 2.700468 | 180
7 | 3.407126 | 2.682616 | 180
7 | 3.309568 | 2.661404 | 180
7 | 3.291605 | 2.688618 | 180
7 | 3.259056 | 2.688466 | 180
7 | 3.243496 | 2.531994 | 180
7 | 3.243496 | 2.755136 | 180
7 | 3.198445 | 2.708488 | 180
7 | 3.181896 | 2.671294 | 180
7 | 3.104484 | 2.668816 | 180
7 | 2.975424 | 2.681246 | 180
7 | 2.961181 | 2.684392 | 180
7 | 2.923008 | 2.497346 | 180
7 | 2.923008 | 2.670393 | 180
7 | 2.919583 | 2.672674 | 180
7 | 2.917121 | 2.701624 | 180
7 | 2.890725 | 2.541619 | 180
7 | 2.890725 | 2.782351 | 180
7 | 2.885101 | 2.677231 | 180
7 | 2.864504 | 2.670821 | 180
7 | 2.846339 | 2.511112 | 180
7 | 2.846339 | 2.6975 | 180
7 | 2.820666 | 2.718887 | 180
7 | 2.818065 | 2.530421 | 180
7 | 2.818065 | 2.74769 | 180
7 | 2.788237 | 2.537075 | 180
7 | 2.788237 | 2.754204 | 180
7 | 2.770629 | 2.514208 | 180
7 | 2.770629 | 2.698946 | 180
7 | 2.759228 | 2.69042 | 180
7 | 2.723244 | 2.677079 | 180
7 | 2.696934 | 2.517281 | 180
7 | 2.696934 | 2.703389 | 180
7 | 2.646919 | 2.690483 | 180
7 | 2.555683 | 2.518882 | 180
7 | 2.555683 | 2.750067 | 180
7 | 2.523666 | 2.519404 | 180
7 | 2.523666 | 2.725588 | 180
7 | 2.498895 | 2.684684 | 180
7 | 2.461095 | 2.672089 | 180
7 | 2.449666 | 2.683144 | 180
7 | 2.423003 | 2.522793 | 180
7 | 2.423003 | 2.709065 | 180
7 | 2.416889 | 2.67702 | 180
7 | 2.38116 | 2.507008 | 180
7 | 2.38116 | 2.672312 | 180
7 | 2.236571 | 2.673979 | 180