## Sheet1
id_probeta | Ra_real | Ra_predicho | Grano
9 | 9.50271 | 6.746571 | 40
9 | 9.50271 | 6.86481 | 40
9 | 8.848967 | 6.785162 | 40
9 | 8.848967 | 6.901631 | 40
9 | 8.809645 | 6.749063 | 40
9 | 8.809645 | 6.85462 | 40
9 | 8.668116 | 6.757556 | 40
9 | 8.668116 | 6.834251 | 40
9 | 8.555643 | 6.831826 | 40
9 | 8.344558 | 6.793419 | 40
9 | 8.344558 | 6.834396 | 40
9 | 8.054465 | 6.831374 | 40
9 | 7.660168 | 6.748556 | 40
9 | 7.660168 | 6.831889 | 40
9 | 7.47709 | 6.761005 | 40
9 | 7.398098 | 6.798531 | 40
9 | 7.098502 | 6.847612 | 40
9 | 7.060646 | 6.806407 | 40
9 | 7.05454 | 6.788784 | 40
9 | 7.003408 | 6.780532 | 40
9 | 6.990349 | 6.820403 | 40
9 | 6.828891 | 6.693701 | 40
9 | 6.801709 | 6.793787 | 40
9 | 6.557379 | 6.831285 | 40
9 | 5.956735 | 6.789982 | 40
9 | 5.899919 | 6.722724 | 40
9 | 5.713124 | 6.671312 | 40
9 | 5.624641 | 6.492393 | 40
9 | 5.624641 | 6.648413 | 40
9 | 5.607978 | 6.501124 | 40
9 | 5.607978 | 6.691422 | 40
9 | 5.561604 | 6.504265 | 40
9 | 5.561604 | 6.642873 | 40
9 | 5.543734 | 6.630385 | 40
9 | 5.343558 | 6.50432 | 40
9 | 5.343558 | 6.645477 | 40
9 | 5.295368 | 6.623199 | 40
9 | 5.245327 | 6.679567 | 40
9 | 5.182482 | 6.669334 | 40
9 | 5.157361 | 6.691775 | 40
9 | 5.037875 | 6.500355 | 40
9 | 5.037875 | 6.642863 | 40
9 | 4.946697 | 6.666352 | 40
9 | 4.930737 | 6.655665 | 40
9 | 4.805884 | 6.693595 | 40
9 | 4.7416 | 6.660493 | 40
9 | 4.425783 | 6.511753 | 40
9 | 4.425783 | 6.669769 | 40
9 | 5.8653 | 4.588274 | 80
9 | 5.8653 | 4.904723 | 80
9 | 5.734797 | 4.594468 | 80
9 | 5.734797 | 4.977814 | 80
9 | 5.650521 | 4.592875 | 80
9 | 5.650521 | 4.922269 | 80
9 | 5.376617 | 4.594491 | 80
9 | 5.376617 | 4.953207 | 80
9 | 5.279752 | 4.554482 | 80
9 | 5.279752 | 4.827467 | 80
9 | 5.124336 | 4.766388 | 80
9 | 5.112701 | 4.781161 | 80
9 | 5.096495 | 4.575406 | 80
9 | 5.096495 | 4.883899 | 80
9 | 5.002643 | 4.765185 | 80
9 | 4.998264 | 4.812078 | 80
9 | 4.934475 | 4.783453 | 80
9 | 4.929952 | 4.724415 | 80
9 | 4.854361 | 4.786696 | 80
9 | 4.548819 | 4.478354 | 80
9 | 4.548819 | 4.700315 | 80
9 | 4.52817 | 4.477057 | 80
9 | 4.52817 | 4.659085 | 80
9 | 4.451535 | 4.47301 | 80
9 | 4.451535 | 4.644312 | 80
9 | 4.394666 | 4.62383 | 80
9 | 4.305518 | 4.484314 | 80
9 | 4.305518 | 4.6851 | 80
9 | 4.260871 | 4.648306 | 80
9 | 4.16458 | 4.724972 | 80
9 | 4.138104 | 4.654963 | 80
9 | 4.135587 | 4.497721 | 80
9 | 4.135587 | 4.693056 | 80
9 | 4.102824 | 4.707586 | 80
9 | 4.08675 | 4.678215 | 80
9 | 4.005837 | 4.66773 | 80
9 | 3.925838 | 4.633402 | 80
9 | 3.88935 | 4.693726 | 80
9 | 3.810478 | 4.633233 | 80
9 | 3.761843 | 4.627368 | 80
9 | 3.703123 | 4.693124 | 80
9 | 3.652748 | 4.472888 | 80
9 | 3.652748 | 4.634795 | 80
9 | 3.646296 | 4.641397 | 80
9 | 3.937361 | 3.099844 | 120
9 | 3.937361 | 3.197487 | 120
9 | 3.818936 | 3.123707 | 120
9 | 3.818936 | 3.235693 | 120
9 | 3.806152 | 3.1252 | 120
9 | 3.806152 | 3.259871 | 120
9 | 3.742723 | 3.242922 | 120
9 | 3.702948 | 3.10596 | 120
9 | 3.702948 | 3.21789 | 120
9 | 3.410858 | 3.227242 | 120
9 | 3.351983 | 3.227942 | 120
9 | 3.346503 | 3.212361 | 120
9 | 3.338964 | 3.235074 | 120
9 | 3.245888 | 3.105433 | 120
9 | 3.245888 | 3.22811 | 120
9 | 3.121997 | 3.187896 | 120
9 | 3.115277 | 3.110083 | 120
9 | 3.115277 | 3.234525 | 120
9 | 3.11088 | 3.186631 | 120
9 | 3.047727 | 3.224864 | 120
9 | 3.037987 | 3.126197 | 120
9 | 3.037987 | 3.256769 | 120
9 | 3.023162 | 3.216111 | 120
9 | 3.009164 | 3.122764 | 120
9 | 3.009164 | 3.23981 | 120
9 | 3.003804 | 3.202424 | 120
9 | 2.938307 | 3.173237 | 120
9 | 2.919391 | 3.204045 | 120
9 | 2.899694 | 3.172559 | 120
9 | 2.879842 | 3.222629 | 120
9 | 2.869103 | 3.285302 | 120
9 | 2.840086 | 3.174857 | 120
9 | 2.825362 | 3.115374 | 120
9 | 2.825362 | 3.237656 | 120
9 | 2.771349 | 3.183158 | 120
9 | 2.757024 | 3.172041 | 120
9 | 2.722927 | 3.196826 | 120
9 | 2.72157 | 3.117653 | 120
9 | 2.72157 | 3.235687 | 120
9 | 2.474603 | 3.165911 | 120
9 | 4.017018 | 2.885406 | 180
9 | 4.017018 | 3.03793 | 180
9 | 3.912341 | 2.884547 | 180
9 | 3.912341 | 3.022173 | 180
9 | 3.865084 | 2.89575 | 180
9 | 3.865084 | 3.048828 | 180
9 | 3.797529 | 3.006162 | 180
9 | 3.750413 | 3.040011 | 180
9 | 3.596793 | 2.997335 | 180
9 | 3.50074 | 3.037806 | 180
9 | 3.420305 | 3.035245 | 180
9 | 3.383893 | 2.991728 | 180
9 | 3.345695 | 3.007604 | 180
9 | 3.343016 | 2.887823 | 180
9 | 3.343016 | 3.047699 | 180
9 | 3.32431 | 2.87549 | 180
9 | 3.32431 | 3.00281 | 180
9 | 3.322929 | 3.035163 | 180
9 | 3.218115 | 3.031896 | 180
9 | 3.168843 | 3.039681 | 180
9 | 3.16474 | 2.885288 | 180
9 | 3.16474 | 3.054074 | 180
9 | 2.982307 | 3.038565 | 180
9 | 2.709212 | 2.887206 | 180
9 | 2.709212 | 3.024606 | 180
9 | 2.67642 | 2.903802 | 180
9 | 2.67642 | 3.037315 | 180
9 | 2.655475 | 2.961118 | 180
9 | 2.616376 | 2.892009 | 180
9 | 2.616376 | 3.024841 | 180
9 | 2.601232 | 2.886325 | 180
9 | 2.601232 | 3.003362 | 180
9 | 2.578229 | 2.946573 | 180
9 | 2.524958 | 2.938206 | 180
9 | 2.522922 | 2.89765 | 180
9 | 2.522922 | 3.022099 | 180
9 | 2.494413 | 2.893061 | 180
9 | 2.494413 | 3.015759 | 180
9 | 2.346228 | 2.993009 | 180
9 | 2.301593 | 2.943134 | 180
9 | 2.297886 | 2.974959 | 180
9 | 2.286655 | 2.987519 | 180
9 | 2.251859 | 2.986408 | 180
9 | 2.226438 | 2.980114 | 180
9 | 2.160746 | 2.946301 | 180
9 | 2.134747 | 2.930618 | 180
9 | 2.056169 | 2.985803 | 180