## Sheet1
id_probeta | Ra_real | Ra_predicho | Grano
5 | 8.098366 | 7.392911 | 40
5 | 7.928363 | 7.358455 | 40
5 | 7.890182 | 7.258679 | 40
5 | 7.428417 | 7.450291 | 40
5 | 7.233459 | 6.855062 | 40
5 | 7.209641 | 7.407435 | 40
5 | 6.996521 | 7.541289 | 40
5 | 6.696539 | 7.436471 | 40
5 | 6.49375 | 7.339515 | 40
5 | 6.464284 | 7.18496 | 40
5 | 6.176824 | 7.02487 | 40
5 | 6.176824 | 7.060816 | 40
5 | 6.131832 | 7.291291 | 40
5 | 5.906875 | 6.943052 | 40
5 | 5.838593 | 7.41841 | 40
5 | 5.775577 | 6.961463 | 40
5 | 5.751528 | 6.969737 | 40
5 | 5.7394 | 7.019697 | 40
5 | 5.71422 | 6.874149 | 40
5 | 5.713585 | 6.870117 | 40
5 | 5.706385 | 6.913847 | 40
5 | 5.676875 | 7.356145 | 40
5 | 5.673933 | 6.963552 | 40
5 | 5.60259 | 6.759583 | 40
5 | 5.554636 | 6.983754 | 40
5 | 5.507173 | 6.755727 | 40
5 | 5.473038 | 6.934677 | 40
5 | 5.367827 | 6.845571 | 40
5 | 5.31389 | 6.880516 | 40
5 | 5.313563 | 6.768381 | 40
5 | 5.288197 | 6.875049 | 40
5 | 5.254582 | 6.834178 | 40
5 | 5.231994 | 6.812829 | 40
5 | 5.06292 | 6.849932 | 40
5 | 4.834767 | 6.770089 | 40
5 | 4.760764 | 6.885187 | 40
5 | 5.038246 | 4.934309 | 80
5 | 4.972854 | 4.828016 | 80
5 | 4.855701 | 4.765905 | 80
5 | 4.795801 | 4.715908 | 80
5 | 4.72475 | 4.898775 | 80
5 | 4.711974 | 4.866571 | 80
5 | 4.676324 | 4.970574 | 80
5 | 4.653947 | 4.921456 | 80
5 | 4.621017 | 4.839772 | 80
5 | 4.606699 | 4.911953 | 80
5 | 4.600312 | 4.685415 | 80
5 | 4.573653 | 4.681643 | 80
5 | 4.56318 | 4.791031 | 80
5 | 4.534145 | 4.75243 | 80
5 | 4.494907 | 4.788709 | 80
5 | 4.393963 | 4.797291 | 80
5 | 4.387581 | 4.78332 | 80
5 | 4.384173 | 4.792685 | 80
5 | 4.339385 | 4.941637 | 80
5 | 4.333504 | 4.866654 | 80
5 | 4.293098 | 4.758841 | 80
5 | 4.281942 | 4.724176 | 80
5 | 4.236919 | 4.887086 | 80
5 | 4.208113 | 4.769112 | 80
5 | 4.171635 | 4.868169 | 80
5 | 4.145164 | 4.692991 | 80
5 | 4.12602 | 4.728727 | 80
5 | 4.104596 | 4.689254 | 80
5 | 4.081144 | 4.85956 | 80
5 | 4.080397 | 4.74164 | 80
5 | 4.018093 | 4.671008 | 80
5 | 4.001122 | 4.778829 | 80
5 | 3.987443 | 4.698726 | 80
5 | 3.747575 | 4.774685 | 80
5 | 3.710408 | 4.73741 | 80
5 | 3.509338 | 4.658632 | 80
5 | 3.913102 | 3.246431 | 120
5 | 3.789675 | 3.224516 | 120
5 | 3.787729 | 3.258087 | 120
5 | 3.302614 | 3.219743 | 120
5 | 3.281766 | 3.199234 | 120
5 | 3.245179 | 3.342947 | 120
5 | 3.236362 | 3.112648 | 120
5 | 3.216118 | 3.18104 | 120
5 | 3.136865 | 3.151611 | 120
5 | 3.129374 | 3.341504 | 120
5 | 3.114143 | 3.30843 | 120
5 | 3.104093 | 3.162989 | 120
5 | 3.054029 | 3.110491 | 120
5 | 3.052589 | 3.321044 | 120
5 | 3.04654 | 3.258277 | 120
5 | 3.008463 | 3.177717 | 120
5 | 2.99446 | 3.165609 | 120
5 | 2.977985 | 3.144418 | 120
5 | 2.973065 | 3.180625 | 120
5 | 2.948595 | 3.20751 | 120
5 | 2.925052 | 3.134569 | 120
5 | 2.9117 | 3.134337 | 120
5 | 2.881018 | 3.279755 | 120
5 | 2.881005 | 3.179034 | 120
5 | 2.878525 | 3.261167 | 120
5 | 2.866173 | 3.256931 | 120
5 | 2.818224 | 3.178719 | 120
5 | 2.709475 | 3.116407 | 120
5 | 2.686569 | 3.135977 | 120
5 | 2.685565 | 3.229175 | 120
5 | 2.650321 | 3.111207 | 120
5 | 2.626789 | 3.296355 | 120
5 | 2.613307 | 3.246232 | 120
5 | 2.611276 | 3.266274 | 120
5 | 2.570177 | 3.100648 | 120
5 | 3.544005 | 3.084542 | 180
5 | 3.41429 | 3.074788 | 180
5 | 3.294063 | 3.061997 | 180
5 | 3.209661 | 2.975315 | 180
5 | 3.17438 | 3.068116 | 180
5 | 3.159668 | 2.958873 | 180
5 | 3.127298 | 3.060309 | 180
5 | 3.09873 | 2.973485 | 180
5 | 2.982499 | 2.962456 | 180
5 | 2.9081 | 2.94141 | 180
5 | 2.862558 | 2.981818 | 180
5 | 2.819244 | 3.125071 | 180
5 | 2.801303 | 3.118191 | 180
5 | 2.76344 | 3.044448 | 180
5 | 2.651352 | 3.141541 | 180
5 | 2.525806 | 2.9745 | 180
5 | 2.504749 | 3.101306 | 180
5 | 2.502995 | 2.970398 | 180
5 | 2.502651 | 2.986749 | 180
5 | 2.495561 | 2.960964 | 180
5 | 2.459909 | 2.984766 | 180
5 | 2.457471 | 2.980474 | 180
5 | 2.455318 | 2.944157 | 180
5 | 2.454365 | 3.143224 | 180
5 | 2.4381 | 2.953711 | 180
5 | 2.432936 | 3.084359 | 180
5 | 2.428432 | 3.171321 | 180
5 | 2.399037 | 3.096622 | 180
5 | 2.37381 | 3.139099 | 180
5 | 2.351205 | 3.06435 | 180
5 | 2.346151 | 2.959191 | 180
5 | 2.342074 | 2.935474 | 180
5 | 2.275963 | 2.946373 | 180
5 | 2.227708 | 2.957739 | 180
5 | 2.165555 | 3.135632 | 180
5 | 2.082494 | 3.118374 | 180