## Sheet1
id_probeta | Ra_real | Ra_predicho | Grano
8 | 9.833845 | 5.09671 | 40
8 | 9.833845 | 3.820079 | 40
8 | 9.527016 | 5.404827 | 40
8 | 9.527016 | 4.458233 | 40
8 | 9.103077 | 5.174985 | 40
8 | 9.103077 | 4.114414 | 40
8 | 8.932632 | 4.686237 | 40
8 | 8.932632 | 3.81404 | 40
8 | 8.788847 | 4.972417 | 40
8 | 8.788847 | 3.959135 | 40
8 | 8.682743 | 4.589471 | 40
8 | 8.682743 | 5.320115 | 40
8 | 8.319784 | 4.243662 | 40
8 | 8.319784 | 4.632357 | 40
8 | 8.22412 | 4.483078 | 40
8 | 8.22412 | 4.842214 | 40
8 | 8.201918 | 6.52199 | 40
8 | 8.00224 | 5.208045 | 40
8 | 7.948004 | 6.548518 | 40
8 | 7.941097 | 4.461544 | 40
8 | 7.868061 | 4.767516 | 40
8 | 7.868061 | 4.580588 | 40
8 | 7.823223 | 4.466717 | 40
8 | 7.823223 | 3.771277 | 40
8 | 7.448032 | 4.64669 | 40
8 | 7.421094 | 6.952776 | 40
8 | 7.391589 | 6.730788 | 40
8 | 7.370054 | 5.450037 | 40
8 | 7.33337 | 5.920143 | 40
8 | 7.299212 | 5.565971 | 40
8 | 7.28961 | 6.139557 | 40
8 | 7.249303 | 4.671454 | 40
8 | 7.249303 | 5.186225 | 40
8 | 7.153492 | 4.767453 | 40
8 | 6.920549 | 5.529657 | 40
8 | 6.60057 | 5.693932 | 40
8 | 6.551615 | 4.854186 | 40
8 | 6.551615 | 5.43307 | 40
8 | 6.476335 | 4.947184 | 40
8 | 6.37445 | 5.009636 | 40
8 | 6.338837 | 6.094784 | 40
8 | 6.313171 | 5.968268 | 40
8 | 6.043447 | 5.575198 | 40
8 | 5.779542 | 5.53924 | 40
8 | 5.606465 | 4.828161 | 40
8 | 5.169679 | 5.558272 | 40
8 | 4.683144 | 5.716334 | 40
8 | 4.449069 | 5.174988 | 40
8 | 5.761545 | 4.103374 | 80
8 | 5.408156 | 4.383522 | 80
8 | 5.31768 | 3.68548 | 80
8 | 5.263343 | 3.509139 | 80
8 | 5.223545 | 3.820395 | 80
8 | 5.177194 | 3.501033 | 80
8 | 5.161396 | 3.792729 | 80
8 | 5.09171 | 4.248591 | 80
8 | 5.09171 | 4.398857 | 80
8 | 5.061615 | 3.802213 | 80
8 | 4.951394 | 4.032817 | 80
8 | 4.951394 | 4.263314 | 80
8 | 4.937826 | 3.619826 | 80
8 | 4.931203 | 3.832632 | 80
8 | 4.876869 | 4.174247 | 80
8 | 4.874736 | 4.109424 | 80
8 | 4.862488 | 3.848494 | 80
8 | 4.800577 | 3.96293 | 80
8 | 4.800577 | 4.148551 | 80
8 | 4.781336 | 4.210243 | 80
8 | 4.781336 | 4.186195 | 80
8 | 4.710582 | 3.839709 | 80
8 | 4.668026 | 4.40039 | 80
8 | 4.668026 | 4.195753 | 80
8 | 4.634495 | 4.436213 | 80
8 | 4.634495 | 4.216761 | 80
8 | 4.597597 | 3.738271 | 80
8 | 4.597597 | 3.986582 | 80
8 | 4.532563 | 3.981321 | 80
8 | 4.46882 | 3.954372 | 80
8 | 4.46882 | 4.505572 | 80
8 | 4.429602 | 4.349912 | 80
8 | 4.429602 | 4.179421 | 80
8 | 4.428569 | 4.250296 | 80
8 | 4.428569 | 4.042726 | 80
8 | 4.427349 | 3.921041 | 80
8 | 4.342083 | 3.559207 | 80
8 | 4.241187 | 3.509847 | 80
8 | 4.202126 | 3.787846 | 80
8 | 4.195641 | 3.819358 | 80
8 | 4.193896 | 4.0342 | 80
8 | 4.193896 | 4.211867 | 80
8 | 4.153453 | 3.710609 | 80
8 | 4.11482 | 3.989124 | 80
8 | 3.94328 | 3.755841 | 80
8 | 3.891613 | 3.815633 | 80
8 | 3.579036 | 4.484964 | 80
8 | 3.579036 | 4.062572 | 80
8 | 3.512048 | 2.948532 | 120
8 | 3.446357 | 3.320396 | 120
8 | 3.441361 | 3.176545 | 120
8 | 3.435281 | 2.832223 | 120
8 | 3.403381 | 3.237695 | 120
8 | 3.366868 | 3.381105 | 120
8 | 3.334457 | 3.273714 | 120
8 | 3.322259 | 3.327102 | 120
8 | 3.253546 | 3.240899 | 120
8 | 3.187649 | 3.264012 | 120
8 | 3.166883 | 2.900873 | 120
8 | 3.135556 | 2.796005 | 120
8 | 3.135556 | 2.858826 | 120
8 | 3.078738 | 2.90775 | 120
8 | 3.046847 | 2.906124 | 120
8 | 2.999616 | 2.94886 | 120
8 | 2.999616 | 2.890239 | 120
8 | 2.99091 | 2.856375 | 120
8 | 2.99091 | 2.828444 | 120
8 | 2.988287 | 3.014691 | 120
8 | 2.988287 | 2.860068 | 120
8 | 2.983837 | 2.816183 | 120
8 | 2.980854 | 3.304286 | 120
8 | 2.916525 | 3.113072 | 120
8 | 2.906329 | 3.070475 | 120
8 | 2.762623 | 3.266855 | 120
8 | 2.759207 | 3.030626 | 120
8 | 2.759207 | 3.151954 | 120
8 | 2.740703 | 3.161503 | 120
8 | 2.732484 | 3.136573 | 120
8 | 2.732482 | 2.950352 | 120
8 | 2.732482 | 2.841588 | 120
8 | 2.708182 | 3.208545 | 120
8 | 2.658266 | 3.130469 | 120
8 | 2.658266 | 3.107517 | 120
8 | 2.651119 | 3.142362 | 120
8 | 2.6114 | 3.08701 | 120
8 | 2.57464 | 3.038317 | 120
8 | 2.57464 | 3.168843 | 120
8 | 2.555928 | 3.035226 | 120
8 | 2.555928 | 3.171461 | 120
8 | 2.532564 | 3.131758 | 120
8 | 2.477525 | 3.03973 | 120
8 | 2.477525 | 3.241388 | 120
8 | 2.407442 | 3.012763 | 120
8 | 2.407442 | 3.173145 | 120
8 | 2.391303 | 2.989461 | 120
8 | 2.391303 | 2.875679 | 120
8 | 3.903392 | 2.946784 | 180
8 | 3.710535 | 2.847592 | 180
8 | 3.586016 | 2.780978 | 180
8 | 3.355593 | 2.738548 | 180
8 | 3.307771 | 2.742342 | 180
8 | 3.295775 | 2.847593 | 180
8 | 3.248356 | 2.736286 | 180
8 | 3.244334 | 2.444747 | 180
8 | 3.244334 | 2.700783 | 180
8 | 3.228683 | 2.713959 | 180
8 | 3.221553 | 2.60402 | 180
8 | 3.221553 | 2.717176 | 180
8 | 3.164793 | 2.847087 | 180
8 | 3.130719 | 2.854812 | 180
8 | 3.088939 | 2.657707 | 180
8 | 3.088939 | 2.986304 | 180
8 | 3.031084 | 2.771786 | 180
8 | 3.026596 | 2.712977 | 180
8 | 3.004924 | 2.925852 | 180
8 | 3.004924 | 3.035703 | 180
8 | 2.988993 | 2.750644 | 180
8 | 2.901468 | 2.665411 | 180
8 | 2.891949 | 2.929735 | 180
8 | 2.810091 | 2.913783 | 180
8 | 2.810091 | 2.823447 | 180
8 | 2.804634 | 2.677109 | 180
8 | 2.749944 | 2.660987 | 180
8 | 2.749402 | 2.635642 | 180
8 | 2.749402 | 2.745465 | 180
8 | 2.741481 | 2.868818 | 180
8 | 2.703246 | 2.848237 | 180
8 | 2.703246 | 3.044366 | 180
8 | 2.650092 | 2.908593 | 180
8 | 2.650092 | 3.054009 | 180
8 | 2.613074 | 2.778597 | 180
8 | 2.613074 | 3.049461 | 180
8 | 2.56853 | 2.584556 | 180
8 | 2.56853 | 2.766683 | 180
8 | 2.550422 | 2.795901 | 180
8 | 2.550422 | 3.091722 | 180
8 | 2.542234 | 2.944183 | 180
8 | 2.502618 | 2.81424 | 180
8 | 2.501797 | 2.758266 | 180
8 | 2.501797 | 2.727108 | 180
8 | 2.475059 | 2.914525 | 180
8 | 2.46683 | 2.990319 | 180
8 | 2.353928 | 2.94379 | 180
8 | 1.800526 | 3.060721 | 180