## Sheet1
id_probeta | Ra_real | Ra_predicho | Grano
5 | 8.098366 | 9.014944 | 40
5 | 7.928363 | 8.84519 | 40
5 | 7.890182 | 7.551861 | 40
5 | 7.428417 | 10.09753 | 40
5 | 7.233459 | 6.871548 | 40
5 | 7.209641 | 8.677553 | 40
5 | 6.996521 | 9.466222 | 40
5 | 6.696539 | 9.023322 | 40
5 | 6.49375 | 8.26614 | 40
5 | 6.464284 | 7.078225 | 40
5 | 6.176824 | 7.687317 | 40
5 | 6.176824 | 7.909879 | 40
5 | 6.131832 | 8.780073 | 40
5 | 5.906875 | 5.969725 | 40
5 | 5.838593 | 8.330223 | 40
5 | 5.775577 | 5.94507 | 40
5 | 5.751528 | 7.579277 | 40
5 | 5.7394 | 7.611162 | 40
5 | 5.71422 | 6.630415 | 40
5 | 5.713585 | 6.466422 | 40
5 | 5.706385 | 6.652947 | 40
5 | 5.676875 | 8.736362 | 40
5 | 5.673933 | 5.807707 | 40
5 | 5.60259 | 6.233183 | 40
5 | 5.554636 | 7.459756 | 40
5 | 5.507173 | 6.481123 | 40
5 | 5.473038 | 6.846677 | 40
5 | 5.367827 | 6.434098 | 40
5 | 5.31389 | 6.366921 | 40
5 | 5.313563 | 6.28255 | 40
5 | 5.288197 | 5.819403 | 40
5 | 5.254582 | 5.733955 | 40
5 | 5.231994 | 6.561545 | 40
5 | 5.06292 | 6.875427 | 40
5 | 4.834767 | 6.63318 | 40
5 | 4.760764 | 5.911294 | 40
5 | 5.038246 | 5.518144 | 80
5 | 4.972854 | 6.394048 | 80
5 | 4.855701 | 5.396097 | 80
5 | 4.795801 | 5.8436 | 80
5 | 4.72475 | 5.439824 | 80
5 | 4.711974 | 5.120738 | 80
5 | 4.676324 | 5.680171 | 80
5 | 4.653947 | 5.41451 | 80
5 | 4.621017 | 5.037823 | 80
5 | 4.606699 | 5.183073 | 80
5 | 4.600312 | 5.560562 | 80
5 | 4.573653 | 5.660615 | 80
5 | 4.56318 | 5.669638 | 80
5 | 4.534145 | 5.286868 | 80
5 | 4.494907 | 5.225171 | 80
5 | 4.393963 | 5.692903 | 80
5 | 4.387581 | 5.17991 | 80
5 | 4.384173 | 5.045445 | 80
5 | 4.339385 | 5.427663 | 80
5 | 4.333504 | 5.133897 | 80
5 | 4.293098 | 5.692506 | 80
5 | 4.281942 | 5.260809 | 80
5 | 4.236919 | 5.121909 | 80
5 | 4.208113 | 5.642928 | 80
5 | 4.171635 | 5.22864 | 80
5 | 4.145164 | 5.428422 | 80
5 | 4.12602 | 5.144584 | 80
5 | 4.104596 | 4.974099 | 80
5 | 4.081144 | 5.042044 | 80
5 | 4.080397 | 5.036247 | 80
5 | 4.018093 | 5.410169 | 80
5 | 4.001122 | 4.993849 | 80
5 | 3.987443 | 5.518158 | 80
5 | 3.747575 | 5.475585 | 80
5 | 3.710408 | 5.411315 | 80
5 | 3.509338 | 5.137409 | 80
5 | 3.913102 | 4.437521 | 120
5 | 3.789675 | 4.32837 | 120
5 | 3.787729 | 4.46946 | 120
5 | 3.302614 | 4.209468 | 120
5 | 3.281766 | 4.205482 | 120
5 | 3.245179 | 4.211513 | 120
5 | 3.236362 | 3.900574 | 120
5 | 3.216118 | 3.481339 | 120
5 | 3.136865 | 3.870106 | 120
5 | 3.129374 | 4.132567 | 120
5 | 3.114143 | 4.043865 | 120
5 | 3.104093 | 3.510775 | 120
5 | 3.054029 | 3.8583 | 120
5 | 3.052589 | 4.136476 | 120
5 | 3.04654 | 3.775584 | 120
5 | 3.008463 | 3.445605 | 120
5 | 2.99446 | 3.823496 | 120
5 | 2.977985 | 3.486247 | 120
5 | 2.973065 | 3.732519 | 120
5 | 2.948595 | 3.56369 | 120
5 | 2.925052 | 3.749449 | 120
5 | 2.9117 | 3.842947 | 120
5 | 2.881018 | 3.884144 | 120
5 | 2.881005 | 3.511199 | 120
5 | 2.878525 | 3.903027 | 120
5 | 2.866173 | 3.80162 | 120
5 | 2.818224 | 3.815207 | 120
5 | 2.709475 | 3.832488 | 120
5 | 2.686569 | 3.933633 | 120
5 | 2.685565 | 3.700045 | 120
5 | 2.650321 | 3.803405 | 120
5 | 2.626789 | 3.848516 | 120
5 | 2.613307 | 3.800672 | 120
5 | 2.611276 | 3.801358 | 120
5 | 2.570177 | 3.796628 | 120
5 | 3.544005 | 4.126667 | 180
5 | 3.41429 | 4.132043 | 180
5 | 3.294063 | 4.184882 | 180
5 | 3.209661 | 3.170421 | 180
5 | 3.17438 | 4.152668 | 180
5 | 3.159668 | 3.085443 | 180
5 | 3.127298 | 4.181234 | 180
5 | 3.09873 | 3.108391 | 180
5 | 2.982499 | 3.11749 | 180
5 | 2.9081 | 3.118867 | 180
5 | 2.862558 | 3.906542 | 180
5 | 2.819244 | 4.017858 | 180
5 | 2.801303 | 3.968983 | 180
5 | 2.76344 | 4.161286 | 180
5 | 2.651352 | 4.006028 | 180
5 | 2.525806 | 3.578343 | 180
5 | 2.504749 | 3.847569 | 180
5 | 2.502995 | 3.861332 | 180
5 | 2.502651 | 3.829097 | 180
5 | 2.495561 | 3.710143 | 180
5 | 2.459909 | 3.829299 | 180
5 | 2.457471 | 3.876897 | 180
5 | 2.455318 | 3.096813 | 180
5 | 2.454365 | 3.887988 | 180
5 | 2.4381 | 3.829238 | 180
5 | 2.432936 | 3.784976 | 180
5 | 2.428432 | 4.043589 | 180
5 | 2.399037 | 3.853829 | 180
5 | 2.37381 | 4.005955 | 180
5 | 2.351205 | 3.814461 | 180
5 | 2.346151 | 3.738935 | 180
5 | 2.342074 | 3.681804 | 180
5 | 2.275963 | 3.702688 | 180
5 | 2.227708 | 3.882159 | 180
5 | 2.165555 | 4.011608 | 180
5 | 2.082494 | 3.820544 | 180