## Sheet1
id_probeta | Ra_real | Ra_predicho | Grano
6 | 9.257349 | 9.241576 | 40
6 | 9.037224 | 8.510316 | 40
6 | 8.972047 | 10.43765 | 40
6 | 8.613867 | 9.601777 | 40
6 | 8.02672 | 10.49567 | 40
6 | 7.905219 | 10.06737 | 40
6 | 7.691443 | 11.76139 | 40
6 | 7.635336 | 8.388401 | 40
6 | 7.369694 | 12.48699 | 40
6 | 7.36236 | 8.349576 | 40
6 | 7.288443 | 7.290616 | 40
6 | 6.958722 | 9.29378 | 40
6 | 6.733455 | 10.67159 | 40
6 | 6.697651 | 7.936368 | 40
6 | 6.691686 | 7.070722 | 40
6 | 6.575579 | 7.488224 | 40
6 | 6.426711 | 6.661036 | 40
6 | 6.038439 | 7.471661 | 40
6 | 5.929181 | 8.177201 | 40
6 | 5.769657 | 7.144767 | 40
6 | 5.66818 | 6.939536 | 40
6 | 5.64086 | 7.701596 | 40
6 | 5.560518 | 8.19093 | 40
6 | 5.51701 | 6.941646 | 40
6 | 5.408194 | 6.720982 | 40
6 | 5.368091 | 8.30952 | 40
6 | 5.305038 | 7.03904 | 40
6 | 5.152163 | 9.058887 | 40
6 | 5.134003 | 7.539161 | 40
6 | 5.016788 | 8.410039 | 40
6 | 4.886505 | 7.290358 | 40
6 | 4.819507 | 8.220649 | 40
6 | 4.799769 | 8.86715 | 40
6 | 4.558749 | 9.34504 | 40
6 | 4.458835 | 7.743695 | 40
6 | 5.443952 | 7.843863 | 80
6 | 5.20369 | 7.717703 | 80
6 | 5.20369 | 7.052514 | 80
6 | 5.069092 | 6.010558 | 80
6 | 4.991607 | 7.320663 | 80
6 | 4.876555 | 5.429764 | 80
6 | 4.857335 | 6.854241 | 80
6 | 4.785823 | 5.292131 | 80
6 | 4.7685 | 5.141267 | 80
6 | 4.726484 | 4.593889 | 80
6 | 4.704718 | 5.790203 | 80
6 | 4.561088 | 5.512449 | 80
6 | 4.552434 | 5.542036 | 80
6 | 4.526915 | 5.125302 | 80
6 | 4.445856 | 5.951715 | 80
6 | 4.402272 | 4.659319 | 80
6 | 4.383435 | 5.340527 | 80
6 | 4.373971 | 4.541497 | 80
6 | 4.308467 | 4.712287 | 80
6 | 4.306958 | 5.047628 | 80
6 | 4.30415 | 4.790812 | 80
6 | 4.2049 | 5.51314 | 80
6 | 4.087427 | 7.697492 | 80
6 | 4.079618 | 4.878817 | 80
6 | 4.070456 | 5.672691 | 80
6 | 4.044149 | 6.985505 | 80
6 | 4.01687 | 6.577633 | 80
6 | 3.979992 | 4.976017 | 80
6 | 3.902053 | 6.198477 | 80
6 | 3.870758 | 5.451798 | 80
6 | 3.85897 | 7.616981 | 80
6 | 3.702001 | 6.001774 | 80
6 | 3.585216 | 4.642899 | 80
6 | 3.486606 | 7.322144 | 80
6 | 3.413222 | 8.151606 | 80
6 | 3.380085 | 8.393438 | 80
6 | 3.871492 | 5.355136 | 120
6 | 3.870185 | 5.289104 | 120
6 | 3.48087 | 4.236323 | 120
6 | 3.462734 | 4.195412 | 120
6 | 3.382497 | 5.372363 | 120
6 | 3.373945 | 4.04129 | 120
6 | 3.343121 | 4.592957 | 120
6 | 3.318473 | 4.982499 | 120
6 | 3.279543 | 4.228593 | 120
6 | 3.248865 | 4.031555 | 120
6 | 3.14582 | 3.43468 | 120
6 | 3.127844 | 4.145073 | 120
6 | 3.044358 | 3.980067 | 120
6 | 3.036087 | 4.051785 | 120
6 | 2.947343 | 3.440377 | 120
6 | 2.931412 | 3.657072 | 120
6 | 2.924336 | 3.671566 | 120
6 | 2.921055 | 3.470774 | 120
6 | 2.887336 | 4.192326 | 120
6 | 2.827499 | 3.527517 | 120
6 | 2.813202 | 5.283588 | 120
6 | 2.751786 | 3.872862 | 120
6 | 2.744236 | 3.460824 | 120
6 | 2.736213 | 4.097892 | 120
6 | 2.73554 | 3.478102 | 120
6 | 2.677528 | 4.85708 | 120
6 | 2.664211 | 3.759852 | 120
6 | 2.656525 | 3.680878 | 120
6 | 2.592085 | 3.78214 | 120
6 | 2.581599 | 4.228724 | 120
6 | 2.548369 | 3.841785 | 120
6 | 2.521134 | 4.363853 | 120
6 | 2.516045 | 3.662937 | 120
6 | 2.505868 | 4.089169 | 120
6 | 2.499281 | 4.768832 | 120
6 | 2.435211 | 3.939209 | 120
6 | 3.780057 | 3.705971 | 180
6 | 3.631407 | 3.729908 | 180
6 | 3.512876 | 3.753555 | 180
6 | 3.506871 | 3.985878 | 180
6 | 3.349247 | 3.661034 | 180
6 | 3.338261 | 3.990333 | 180
6 | 3.304957 | 3.634532 | 180
6 | 3.253872 | 3.716311 | 180
6 | 3.063958 | 3.961346 | 180
6 | 3.03331 | 3.72128 | 180
6 | 2.966829 | 4.134247 | 180
6 | 2.92177 | 3.643874 | 180
6 | 2.860527 | 3.717914 | 180
6 | 2.740922 | 4.110278 | 180
6 | 2.691773 | 3.698192 | 180
6 | 2.671683 | 4.057172 | 180
6 | 2.665131 | 3.874825 | 180
6 | 2.642192 | 3.730485 | 180
6 | 2.500947 | 3.962806 | 180
6 | 2.462971 | 4.071418 | 180
6 | 2.419893 | 3.873863 | 180
6 | 2.383638 | 3.490079 | 180
6 | 2.365169 | 3.375806 | 180
6 | 2.364884 | 3.645548 | 180
6 | 2.303651 | 3.641349 | 180
6 | 2.292573 | 3.649343 | 180
6 | 2.257124 | 4.056852 | 180
6 | 2.117646 | 3.58883 | 180
6 | 2.102057 | 3.324358 | 180
6 | 2.101429 | 3.519439 | 180
6 | 2.010467 | 3.470822 | 180
6 | 2.003628 | 3.146896 | 180
6 | 1.75033 | 3.531333 | 180
6 | 1.750121 | 3.437061 | 180