## Sheet1
id_probeta | Ra_real | Ra_predicho | Grano
10 | 9.213596 | 7.326094 | 40
10 | 9.213596 | 7.925846 | 40
10 | 9.068154 | 7.593143 | 40
10 | 9.068154 | 8.450583 | 40
10 | 9.040351 | 7.808448 | 40
10 | 9.040351 | 7.667656 | 40
10 | 8.816369 | 7.275515 | 40
10 | 8.743622 | 7.18581 | 40
10 | 8.743622 | 7.043997 | 40
10 | 8.430452 | 8.095394 | 40
10 | 8.038814 | 7.647379 | 40
10 | 8.038814 | 7.521336 | 40
10 | 7.56677 | 6.5194 | 40
10 | 7.56617 | 6.660483 | 40
10 | 7.323758 | 7.589083 | 40
10 | 7.323758 | 7.82414 | 40
10 | 7.298422 | 6.54314 | 40
10 | 7.189789 | 6.912559 | 40
10 | 7.153128 | 6.73163 | 40
10 | 7.092534 | 5.670072 | 40
10 | 7.087432 | 6.36941 | 40
10 | 6.744414 | 6.710386 | 40
10 | 6.712511 | 6.03112 | 40
10 | 6.675578 | 6.918142 | 40
10 | 6.665444 | 7.222989 | 40
10 | 6.658584 | 5.606396 | 40
10 | 6.658584 | 6.787995 | 40
10 | 6.524809 | 5.961085 | 40
10 | 6.524809 | 6.880621 | 40
10 | 6.454467 | 5.454356 | 40
10 | 6.454467 | 6.180746 | 40
10 | 6.387485 | 6.389765 | 40
10 | 6.068651 | 6.418873 | 40
10 | 5.987333 | 6.112998 | 40
10 | 5.900263 | 6.13303 | 40
10 | 5.827882 | 5.717595 | 40
10 | 5.744203 | 6.626048 | 40
10 | 5.725371 | 6.563615 | 40
10 | 5.552854 | 6.53488 | 40
10 | 5.546601 | 5.873516 | 40
10 | 5.546601 | 6.808455 | 40
10 | 5.498158 | 6.197084 | 40
10 | 5.438481 | 6.71307 | 40
10 | 5.382455 | 5.953867 | 40
10 | 5.382455 | 6.821077 | 40
10 | 5.329159 | 5.593027 | 40
10 | 5.329159 | 7.213275 | 40
10 | 5.097122 | 6.677578 | 40
10 | 5.793471 | 4.736588 | 80
10 | 5.605811 | 4.785658 | 80
10 | 5.526931 | 4.824944 | 80
10 | 5.526931 | 4.74817 | 80
10 | 5.503989 | 5.00742 | 80
10 | 5.382624 | 4.614873 | 80
10 | 5.266791 | 4.952059 | 80
10 | 5.257697 | 4.754024 | 80
10 | 5.257697 | 4.946153 | 80
10 | 4.933081 | 4.523274 | 80
10 | 4.878419 | 4.697615 | 80
10 | 4.878419 | 4.75989 | 80
10 | 4.804355 | 4.543482 | 80
10 | 4.758554 | 4.569344 | 80
10 | 4.758554 | 4.905245 | 80
10 | 4.70466 | 4.699375 | 80
10 | 4.70466 | 4.796597 | 80
10 | 4.64757 | 4.70901 | 80
10 | 4.621245 | 4.224667 | 80
10 | 4.570462 | 4.682663 | 80
10 | 4.570462 | 4.850488 | 80
10 | 4.46521 | 4.382896 | 80
10 | 4.449844 | 4.610167 | 80
10 | 4.411007 | 4.561099 | 80
10 | 4.403956 | 4.601622 | 80
10 | 4.364741 | 4.432499 | 80
10 | 4.330971 | 4.605502 | 80
10 | 4.299485 | 4.494942 | 80
10 | 4.291298 | 4.541342 | 80
10 | 4.238888 | 4.270832 | 80
10 | 4.238888 | 4.754393 | 80
10 | 4.168885 | 5.046224 | 80
10 | 4.094197 | 4.370915 | 80
10 | 4.094197 | 4.889775 | 80
10 | 4.064771 | 4.710442 | 80
10 | 3.995282 | 4.809887 | 80
10 | 3.880065 | 4.312742 | 80
10 | 3.852714 | 4.359242 | 80
10 | 3.785486 | 4.168956 | 80
10 | 3.785486 | 5.174643 | 80
10 | 3.76574 | 4.408859 | 80
10 | 3.690926 | 4.19625 | 80
10 | 3.690926 | 4.998746 | 80
10 | 3.503805 | 4.109114 | 80
10 | 3.503805 | 4.852257 | 80
10 | 3.425443 | 4.173513 | 80
10 | 3.425443 | 5.05627 | 80
10 | 3.741921 | 3.065825 | 120
10 | 3.651156 | 2.817606 | 120
10 | 3.651156 | 3.003632 | 120
10 | 3.591675 | 2.870716 | 120
10 | 3.553633 | 2.860897 | 120
10 | 3.553633 | 2.733986 | 120
10 | 3.530003 | 2.682621 | 120
10 | 3.530003 | 2.924614 | 120
10 | 3.512944 | 2.88104 | 120
10 | 3.512944 | 2.819886 | 120
10 | 3.495753 | 2.952201 | 120
10 | 3.404916 | 3.006413 | 120
10 | 3.381101 | 2.994357 | 120
10 | 3.369113 | 2.96029 | 120
10 | 3.252477 | 3.012259 | 120
10 | 3.217699 | 3.090252 | 120
10 | 3.127777 | 2.937187 | 120
10 | 3.104376 | 2.933347 | 120
10 | 3.063227 | 2.67965 | 120
10 | 3.063227 | 3.249864 | 120
10 | 2.982343 | 3.041332 | 120
10 | 2.974951 | 3.009097 | 120
10 | 2.948956 | 3.128498 | 120
10 | 2.888112 | 3.046332 | 120
10 | 2.865315 | 2.929862 | 120
10 | 2.845486 | 2.704858 | 120
10 | 2.845486 | 3.259154 | 120
10 | 2.828702 | 2.964647 | 120
10 | 2.761582 | 2.405949 | 120
10 | 2.761582 | 3.227238 | 120
10 | 2.753143 | 2.978788 | 120
10 | 2.736683 | 2.899136 | 120
10 | 2.722556 | 3.025517 | 120
10 | 2.685811 | 2.62949 | 120
10 | 2.685811 | 3.210346 | 120
10 | 2.665755 | 2.901214 | 120
10 | 2.649658 | 2.914218 | 120
10 | 2.625836 | 2.678998 | 120
10 | 2.625836 | 3.346099 | 120
10 | 2.609605 | 2.542936 | 120
10 | 2.609605 | 3.408421 | 120
10 | 2.54457 | 2.973007 | 120
10 | 3.841834 | 2.855995 | 180
10 | 3.665401 | 2.812127 | 180
10 | 3.552454 | 2.77835 | 180
10 | 3.504999 | 2.738648 | 180
10 | 3.504999 | 2.712057 | 180
10 | 3.367813 | 2.895936 | 180
10 | 3.344872 | 2.8092 | 180
10 | 3.344872 | 2.90344 | 180
10 | 3.304603 | 2.8306 | 180
10 | 3.292861 | 2.699368 | 180
10 | 3.292861 | 2.923374 | 180
10 | 3.220234 | 2.443192 | 180
10 | 3.220234 | 2.902801 | 180
10 | 3.220071 | 2.626032 | 180
10 | 3.220071 | 2.772432 | 180
10 | 3.20077 | 2.72671 | 180
10 | 3.159472 | 2.649842 | 180
10 | 3.159472 | 2.744778 | 180
10 | 3.034096 | 2.639785 | 180
10 | 3.013337 | 2.810311 | 180
10 | 2.95705 | 2.672577 | 180
10 | 2.931937 | 2.777353 | 180
10 | 2.93017 | 2.742813 | 180
10 | 2.885414 | 2.912739 | 180
10 | 2.865108 | 2.734264 | 180
10 | 2.865108 | 2.731112 | 180
10 | 2.858925 | 2.473505 | 180
10 | 2.858925 | 2.882043 | 180
10 | 2.828502 | 2.323746 | 180
10 | 2.828502 | 2.911168 | 180
10 | 2.801848 | 2.668161 | 180
10 | 2.800612 | 2.888 | 180
10 | 2.736579 | 2.499073 | 180
10 | 2.736579 | 3.001398 | 180
10 | 2.705355 | 2.825953 | 180
10 | 2.701287 | 2.817627 | 180
10 | 2.698002 | 2.823796 | 180
10 | 2.664519 | 2.989317 | 180
10 | 2.607819 | 2.658471 | 180
10 | 2.553495 | 2.679293 | 180
10 | 2.511261 | 2.747076 | 180
10 | 2.498656 | 2.416637 | 180
10 | 2.498656 | 2.936106 | 180
10 | 2.425951 | 2.909014 | 180
10 | 2.27768 | 2.822359 | 180
10 | 2.250651 | 2.759389 | 180
10 | 2.199779 | 2.383707 | 180
10 | 2.199779 | 2.968995 | 180