## Sheet1
id_probeta | Ra_real | Ra_predicho | Grano
6 | 9.257349 | 7.741618 | 40
6 | 9.037224 | 8.412608 | 40
6 | 8.972047 | 8.729593 | 40
6 | 8.613867 | 8.210333 | 40
6 | 8.02672 | 8.492987 | 40
6 | 7.905219 | 8.197665 | 40
6 | 7.691443 | 8.390949 | 40
6 | 7.635336 | 7.319158 | 40
6 | 7.369694 | 8.266312 | 40
6 | 7.36236 | 7.437455 | 40
6 | 7.288443 | 6.926072 | 40
6 | 6.958722 | 8.792588 | 40
6 | 6.733455 | 8.581199 | 40
6 | 6.697651 | 6.525885 | 40
6 | 6.691686 | 6.707648 | 40
6 | 6.575579 | 6.610511 | 40
6 | 6.426711 | 7.160461 | 40
6 | 6.038439 | 6.726508 | 40
6 | 5.929181 | 7.77211 | 40
6 | 5.769657 | 6.478118 | 40
6 | 5.66818 | 6.812319 | 40
6 | 5.64086 | 7.392107 | 40
6 | 5.560518 | 7.585005 | 40
6 | 5.51701 | 6.604787 | 40
6 | 5.408194 | 7.216753 | 40
6 | 5.368091 | 6.608863 | 40
6 | 5.305038 | 6.107331 | 40
6 | 5.152163 | 6.682947 | 40
6 | 5.134003 | 7.200266 | 40
6 | 5.016788 | 6.467607 | 40
6 | 4.886505 | 6.630412 | 40
6 | 4.819507 | 6.643209 | 40
6 | 4.799769 | 6.478518 | 40
6 | 4.558749 | 6.892587 | 40
6 | 4.458835 | 7.036298 | 40
6 | 5.443952 | 5.398076 | 80
6 | 5.20369 | 5.141008 | 80
6 | 5.20369 | 5.286178 | 80
6 | 5.069092 | 5.06827 | 80
6 | 4.991607 | 5.296052 | 80
6 | 4.876555 | 4.591145 | 80
6 | 4.857335 | 5.259103 | 80
6 | 4.785823 | 4.735021 | 80
6 | 4.7685 | 4.61621 | 80
6 | 4.726484 | 4.575238 | 80
6 | 4.704718 | 4.799735 | 80
6 | 4.561088 | 4.424629 | 80
6 | 4.552434 | 4.845355 | 80
6 | 4.526915 | 4.709188 | 80
6 | 4.445856 | 4.726394 | 80
6 | 4.402272 | 4.721914 | 80
6 | 4.383435 | 4.513803 | 80
6 | 4.373971 | 4.773967 | 80
6 | 4.308467 | 4.684478 | 80
6 | 4.306958 | 4.619997 | 80
6 | 4.30415 | 4.670063 | 80
6 | 4.2049 | 4.63538 | 80
6 | 4.087427 | 5.323837 | 80
6 | 4.079618 | 4.609528 | 80
6 | 4.070456 | 4.755895 | 80
6 | 4.044149 | 4.612204 | 80
6 | 4.01687 | 4.475438 | 80
6 | 3.979992 | 4.662447 | 80
6 | 3.902053 | 5.073247 | 80
6 | 3.870758 | 4.610831 | 80
6 | 3.85897 | 5.20248 | 80
6 | 3.702001 | 5.285883 | 80
6 | 3.585216 | 4.580663 | 80
6 | 3.486606 | 4.919656 | 80
6 | 3.413222 | 5.336101 | 80
6 | 3.380085 | 5.416953 | 80
6 | 3.871492 | 3.281978 | 120
6 | 3.870185 | 3.142595 | 120
6 | 3.48087 | 3.406646 | 120
6 | 3.462734 | 3.299816 | 120
6 | 3.382497 | 3.20749 | 120
6 | 3.373945 | 3.125415 | 120
6 | 3.343121 | 3.337393 | 120
6 | 3.318473 | 3.20665 | 120
6 | 3.279543 | 3.441517 | 120
6 | 3.248865 | 3.181545 | 120
6 | 3.14582 | 3.057133 | 120
6 | 3.127844 | 3.354475 | 120
6 | 3.044358 | 3.15722 | 120
6 | 3.036087 | 3.262707 | 120
6 | 2.947343 | 3.112914 | 120
6 | 2.931412 | 3.006677 | 120
6 | 2.924336 | 3.150706 | 120
6 | 2.921055 | 2.974456 | 120
6 | 2.887336 | 3.348021 | 120
6 | 2.827499 | 3.059934 | 120
6 | 2.813202 | 3.159113 | 120
6 | 2.751786 | 3.227203 | 120
6 | 2.744236 | 2.94103 | 120
6 | 2.736213 | 3.26368 | 120
6 | 2.73554 | 3.010167 | 120
6 | 2.677528 | 3.237891 | 120
6 | 2.664211 | 3.092402 | 120
6 | 2.656525 | 3.032245 | 120
6 | 2.592085 | 3.161969 | 120
6 | 2.581599 | 3.46644 | 120
6 | 2.548369 | 2.931461 | 120
6 | 2.521134 | 3.794773 | 120
6 | 2.516045 | 3.093245 | 120
6 | 2.505868 | 3.360822 | 120
6 | 2.499281 | 3.127363 | 120
6 | 2.435211 | 2.902129 | 120
6 | 3.780057 | 3.074123 | 180
6 | 3.631407 | 2.920275 | 180
6 | 3.512876 | 3.120885 | 180
6 | 3.506871 | 3.272894 | 180
6 | 3.349247 | 2.90145 | 180
6 | 3.338261 | 3.0908 | 180
6 | 3.304957 | 2.905491 | 180
6 | 3.253872 | 3.14286 | 180
6 | 3.063958 | 3.051417 | 180
6 | 3.03331 | 3.127877 | 180
6 | 2.966829 | 3.175553 | 180
6 | 2.92177 | 2.899606 | 180
6 | 2.860527 | 3.133911 | 180
6 | 2.740922 | 3.173451 | 180
6 | 2.691773 | 2.923236 | 180
6 | 2.671683 | 3.122328 | 180
6 | 2.665131 | 2.94302 | 180
6 | 2.642192 | 2.966251 | 180
6 | 2.500947 | 2.975755 | 180
6 | 2.462971 | 3.004206 | 180
6 | 2.419893 | 2.947759 | 180
6 | 2.383638 | 3.13365 | 180
6 | 2.365169 | 2.906671 | 180
6 | 2.364884 | 3.252008 | 180
6 | 2.303651 | 2.936763 | 180
6 | 2.292573 | 3.043491 | 180
6 | 2.257124 | 3.024704 | 180
6 | 2.117646 | 3.141843 | 180
6 | 2.102057 | 3.160234 | 180
6 | 2.101429 | 3.110076 | 180
6 | 2.010467 | 3.074492 | 180
6 | 2.003628 | 2.680964 | 180
6 | 1.75033 | 3.078974 | 180
6 | 1.750121 | 3.060134 | 180