## Sheet1
id_probeta | Rz_real | Rz_predicho | Grano
7 | 48.92787 | 41.23021 | 40
7 | 46.57977 | 43.69042 | 40
7 | 46.57977 | 46.61943 | 40
7 | 41.07475 | 43.04911 | 40
7 | 45.3591 | 43.55675 | 40
7 | 37.40798 | 41.85131 | 40
7 | 40.97093 | 43.90849 | 40
7 | 41.23607 | 42.23637 | 40
7 | 41.23607 | 47.10291 | 40
7 | 41.42899 | 41.44104 | 40
7 | 40.22866 | 41.95724 | 40
7 | 39.63966 | 42.68024 | 40
7 | 40.44315 | 42.72184 | 40
7 | 39.66567 | 43.12444 | 40
7 | 36.54937 | 42.91648 | 40
7 | 46.85454 | 41.61658 | 40
7 | 41.4149 | 41.44828 | 40
7 | 41.4149 | 41.03531 | 40
7 | 40.4778 | 43.41945 | 40
7 | 40.4778 | 46.8494 | 40
7 | 36.91416 | 41.43544 | 40
7 | 36.91416 | 40.26238 | 40
7 | 34.52476 | 40.35979 | 40
7 | 40.44783 | 41.80164 | 40
7 | 37.55384 | 41.63364 | 40
7 | 40.80723 | 41.45956 | 40
7 | 40.80723 | 40.03622 | 40
7 | 36.89323 | 42.50354 | 40
7 | 36.89323 | 46.09037 | 40
7 | 38.64191 | 41.28401 | 40
7 | 34.5715 | 43.56697 | 40
7 | 34.5715 | 47.00166 | 40
7 | 39.05059 | 41.39796 | 40
7 | 36.51266 | 42.79306 | 40
7 | 36.51266 | 46.14809 | 40
7 | 34.64774 | 41.29129 | 40
7 | 34.98202 | 40.61613 | 40
7 | 37.811 | 41.51863 | 40
7 | 37.36294 | 41.64221 | 40
7 | 37.36294 | 41.38832 | 40
7 | 34.00062 | 41.29582 | 40
7 | 32.05282 | 40.61044 | 40
7 | 32.82513 | 41.45899 | 40
7 | 34.94221 | 41.3149 | 40
7 | 34.94221 | 41.50833 | 40
7 | 30.47497 | 41.81947 | 40
7 | 33.68195 | 40.47883 | 40
7 | 33.68195 | 39.98135 | 40
7 | 40.35006 | 33.13594 | 80
7 | 39.41781 | 33.58813 | 80
7 | 33.31005 | 32.50661 | 80
7 | 38.23169 | 30.84833 | 80
7 | 36.15964 | 30.68394 | 80
7 | 35.08832 | 33.45524 | 80
7 | 39.11551 | 31.14829 | 80
7 | 34.28978 | 32.5978 | 80
7 | 34.28767 | 32.02358 | 80
7 | 33.0515 | 29.96909 | 80
7 | 33.0515 | 31.40422 | 80
7 | 32.97691 | 31.58277 | 80
7 | 33.68151 | 31.47194 | 80
7 | 33.68767 | 29.61189 | 80
7 | 33.68767 | 31.12337 | 80
7 | 32.67942 | 29.93459 | 80
7 | 35.6665 | 30.95245 | 80
7 | 33.54804 | 31.76364 | 80
7 | 32.34023 | 31.60978 | 80
7 | 32.56188 | 31.1206 | 80
7 | 32.56188 | 32.45698 | 80
7 | 33.16643 | 29.48819 | 80
7 | 33.16643 | 30.48017 | 80
7 | 33.40837 | 30.12818 | 80
7 | 30.31521 | 31.21989 | 80
7 | 30.31521 | 33.31557 | 80
7 | 31.77425 | 31.78216 | 80
7 | 31.27783 | 31.27593 | 80
7 | 32.31111 | 31.85855 | 80
7 | 32.05431 | 31.56881 | 80
7 | 29.93679 | 30.66095 | 80
7 | 29.93679 | 32.13683 | 80
7 | 29.57065 | 30.99183 | 80
7 | 29.57065 | 32.8908 | 80
7 | 30.0181 | 32.11882 | 80
7 | 31.51758 | 29.26836 | 80
7 | 31.51758 | 30.76566 | 80
7 | 30.15194 | 31.16911 | 80
7 | 30.15194 | 33.48523 | 80
7 | 28.1772 | 30.78429 | 80
7 | 28.33584 | 31.04144 | 80
7 | 26.06143 | 30.96713 | 80
7 | 26.04694 | 31.22166 | 80
7 | 26.04694 | 32.69348 | 80
7 | 28.04521 | 29.62099 | 80
7 | 28.04521 | 31.13845 | 80
7 | 25.62575 | 24.08284 | 120
7 | 25.50725 | 24.31044 | 120
7 | 27.13388 | 23.89408 | 120
7 | 23.10748 | 23.78193 | 120
7 | 22.83938 | 21.8313 | 120
7 | 22.83938 | 25.36123 | 120
7 | 23.76802 | 23.53148 | 120
7 | 24.55384 | 24.05769 | 120
7 | 22.55034 | 24.8299 | 120
7 | 25.09425 | 21.9469 | 120
7 | 25.09425 | 23.79722 | 120
7 | 22.37422 | 22.00181 | 120
7 | 22.37422 | 25.26683 | 120
7 | 25.99344 | 24.56661 | 120
7 | 23.38807 | 24.83873 | 120
7 | 24.84129 | 21.85142 | 120
7 | 24.84129 | 23.67021 | 120
7 | 23.5284 | 25.63718 | 120
7 | 24.24779 | 24.25911 | 120
7 | 22.07015 | 22.05982 | 120
7 | 22.07015 | 24.84979 | 120
7 | 21.77467 | 22.21572 | 120
7 | 21.77467 | 25.76108 | 120
7 | 20.97315 | 24.8258 | 120
7 | 22.86986 | 23.60778 | 120
7 | 21.35547 | 21.35204 | 120
7 | 21.35547 | 25.43449 | 120
7 | 22.56969 | 21.68779 | 120
7 | 22.56969 | 23.83834 | 120
7 | 21.69243 | 21.17623 | 120
7 | 21.69243 | 23.45372 | 120
7 | 19.76832 | 24.22704 | 120
7 | 20.14257 | 24.54058 | 120
7 | 20.85944 | 24.20639 | 120
7 | 23.47656 | 24.6792 | 120
7 | 22.41219 | 22.00906 | 120
7 | 22.41219 | 23.76332 | 120
7 | 24.87616 | 25.06369 | 120
7 | 20.24542 | 24.61673 | 120
7 | 22.92077 | 23.94932 | 120
7 | 21.51495 | 21.66838 | 120
7 | 21.51495 | 23.61996 | 120
7 | 21.16613 | 26.40079 | 120
7 | 19.7409 | 25.29084 | 120
7 | 18.95843 | 25.46041 | 120
7 | 20.79124 | 25.6543 | 120
7 | 20.09032 | 22.07634 | 120
7 | 20.09032 | 25.06621 | 120
7 | 26.70469 | 24.06833 | 180
7 | 27.07446 | 24.67952 | 180
7 | 28.26867 | 25.97449 | 180
7 | 27.95545 | 24.29116 | 180
7 | 24.50334 | 24.78891 | 180
7 | 25.6787 | 24.38272 | 180
7 | 29.68208 | 22.52456 | 180
7 | 29.68208 | 24.19135 | 180
7 | 24.36132 | 24.75408 | 180
7 | 25.18237 | 24.20269 | 180
7 | 25.18835 | 25.46014 | 180
7 | 27.6022 | 25.88148 | 180
7 | 25.41982 | 26.01261 | 180
7 | 23.65301 | 21.9765 | 180
7 | 23.65301 | 24.81873 | 180
7 | 24.54437 | 25.76003 | 180
7 | 23.5256 | 24.78291 | 180
7 | 23.52079 | 22.3009 | 180
7 | 23.52079 | 24.34588 | 180
7 | 23.56689 | 25.95725 | 180
7 | 21.79249 | 24.61347 | 180
7 | 23.48613 | 22.50955 | 180
7 | 23.48613 | 25.10296 | 180
7 | 26.29901 | 24.8048 | 180
7 | 22.86269 | 22.2049 | 180
7 | 22.86269 | 23.91468 | 180
7 | 23.26778 | 22.46452 | 180
7 | 23.26778 | 23.92322 | 180
7 | 22.8136 | 22.69459 | 180
7 | 22.8136 | 25.18436 | 180
7 | 22.07057 | 24.54215 | 180
7 | 21.00051 | 25.34642 | 180
7 | 21.95993 | 22.45479 | 180
7 | 21.95993 | 25.36874 | 180
7 | 24.52623 | 25.34406 | 180
7 | 20.2335 | 21.92634 | 180
7 | 20.2335 | 23.84524 | 180
7 | 20.65601 | 21.93769 | 180
7 | 20.65601 | 23.44376 | 180
7 | 22.29159 | 25.19398 | 180
7 | 17.40393 | 23.8695 | 180
7 | 20.34209 | 25.46207 | 180
7 | 21.29593 | 22.64899 | 180
7 | 21.29593 | 24.96778 | 180
7 | 18.12745 | 25.37334 | 180
7 | 20.17327 | 23.10751 | 180
7 | 20.17327 | 25.06915 | 180
7 | 17.95629 | 25.15957 | 180