## Sheet1
id_probeta | Rz_real | Rz_predicho | Grano
10 | 59.65121 | 41.87064 | 40
10 | 59.65121 | 42.04052 | 40
10 | 62.78005 | 40.99523 | 40
10 | 62.78005 | 41.46367 | 40
10 | 60.68362 | 41.43724 | 40
10 | 60.68362 | 41.33481 | 40
10 | 59.01557 | 42.64979 | 40
10 | 57.86704 | 40.26652 | 40
10 | 57.86704 | 40.09724 | 40
10 | 51.88584 | 43.19416 | 40
10 | 48.68893 | 40.88876 | 40
10 | 48.68893 | 41.1174 | 40
10 | 50.35184 | 40.45057 | 40
10 | 45.25677 | 39.53156 | 40
10 | 44.09256 | 41.16066 | 40
10 | 44.09256 | 41.79348 | 40
10 | 44.0362 | 41.54649 | 40
10 | 44.47912 | 40.32821 | 40
10 | 49.29536 | 40.20987 | 40
10 | 48.83406 | 39.77683 | 40
10 | 54.9256 | 40.88709 | 40
10 | 41.03769 | 41.05833 | 40
10 | 42.98402 | 41.66485 | 40
10 | 42.00028 | 40.34744 | 40
10 | 44.59936 | 41.2919 | 40
10 | 41.56481 | 36.00107 | 40
10 | 41.56481 | 40.73372 | 40
10 | 43.41568 | 36.56442 | 40
10 | 43.41568 | 41.05909 | 40
10 | 40.76761 | 36.25901 | 40
10 | 40.76761 | 40.95221 | 40
10 | 40.74371 | 38.75179 | 40
10 | 46.27144 | 39.7192 | 40
10 | 38.03534 | 39.84919 | 40
10 | 42.87431 | 39.40979 | 40
10 | 33.64439 | 38.8134 | 40
10 | 37.01355 | 39.76407 | 40
10 | 36.38038 | 39.44583 | 40
10 | 31.76165 | 39.72096 | 40
10 | 36.3629 | 36.36589 | 40
10 | 36.3629 | 40.37603 | 40
10 | 35.40286 | 39.81618 | 40
10 | 34.56441 | 39.23149 | 40
10 | 33.56045 | 36.95378 | 40
10 | 33.56045 | 40.40567 | 40
10 | 32.15432 | 36.60226 | 40
10 | 32.15432 | 40.7967 | 40
10 | 36.17651 | 39.9467 | 40
10 | 40.75337 | 30.57538 | 80
10 | 39.07909 | 30.43654 | 80
10 | 39.46134 | 29.99889 | 80
10 | 39.46134 | 30.09102 | 80
10 | 32.88725 | 30.46378 | 80
10 | 37.552 | 30.43768 | 80
10 | 38.60903 | 31.15044 | 80
10 | 39.45358 | 29.77016 | 80
10 | 39.45358 | 30.49838 | 80
10 | 34.15814 | 29.74733 | 80
10 | 33.92315 | 29.72891 | 80
10 | 33.92315 | 29.98034 | 80
10 | 29.50724 | 30.46369 | 80
10 | 36.51601 | 29.86418 | 80
10 | 36.51601 | 30.52687 | 80
10 | 38.38019 | 29.59468 | 80
10 | 38.38019 | 29.95539 | 80
10 | 33.88658 | 30.78064 | 80
10 | 33.15272 | 29.65541 | 80
10 | 34.59876 | 29.13643 | 80
10 | 34.59876 | 29.91812 | 80
10 | 32.42656 | 29.59311 | 80
10 | 29.67456 | 30.00537 | 80
10 | 29.00231 | 30.09208 | 80
10 | 30.09959 | 29.94528 | 80
10 | 30.38861 | 30.42988 | 80
10 | 29.90437 | 29.98456 | 80
10 | 28.10577 | 29.62425 | 80
10 | 30.06936 | 30.10743 | 80
10 | 34.05127 | 27.52982 | 80
10 | 34.05127 | 30.63278 | 80
10 | 30.27305 | 29.9754 | 80
10 | 28.24406 | 27.42185 | 80
10 | 28.24406 | 30.22828 | 80
10 | 30.86409 | 29.98768 | 80
10 | 26.58377 | 29.80618 | 80
10 | 29.20983 | 29.71066 | 80
10 | 23.8162 | 30.16713 | 80
10 | 28.9936 | 27.16698 | 80
10 | 28.9936 | 30.7018 | 80
10 | 24.21181 | 29.96131 | 80
10 | 26.10074 | 27.54519 | 80
10 | 26.10074 | 30.30014 | 80
10 | 23.11248 | 27.4948 | 80
10 | 23.11248 | 30.36123 | 80
10 | 26.22422 | 27.62819 | 80
10 | 26.22422 | 30.58958 | 80
10 | 30.43235 | 22.23563 | 120
10 | 30.0975 | 19.78243 | 120
10 | 30.0975 | 21.50112 | 120
10 | 29.41986 | 20.71318 | 120
10 | 27.47695 | 19.78424 | 120
10 | 27.47695 | 21.45451 | 120
10 | 27.8461 | 19.5288 | 120
10 | 27.8461 | 21.41445 | 120
10 | 28.99407 | 19.84574 | 120
10 | 28.99407 | 21.57522 | 120
10 | 24.98863 | 20.65181 | 120
10 | 24.95458 | 21.15179 | 120
10 | 26.2129 | 21.55517 | 120
10 | 24.16185 | 21.5523 | 120
10 | 21.07451 | 21.48819 | 120
10 | 27.54866 | 21.72941 | 120
10 | 25.52388 | 21.50729 | 120
10 | 25.19311 | 21.57415 | 120
10 | 25.19459 | 19.99051 | 120
10 | 25.19459 | 22.52707 | 120
10 | 22.29209 | 21.05154 | 120
10 | 26.26024 | 21.62948 | 120
10 | 23.27814 | 21.75054 | 120
10 | 20.32676 | 21.57028 | 120
10 | 26.02782 | 21.7683 | 120
10 | 19.3672 | 20.36728 | 120
10 | 19.3672 | 23.32704 | 120
10 | 23.33316 | 21.40733 | 120
10 | 20.75888 | 19.47267 | 120
10 | 20.75888 | 22.59336 | 120
10 | 20.54295 | 21.68883 | 120
10 | 18.53242 | 21.00659 | 120
10 | 21.79596 | 21.3152 | 120
10 | 22.53873 | 19.96421 | 120
10 | 22.53873 | 22.99378 | 120
10 | 21.22212 | 21.60635 | 120
10 | 20.43783 | 21.41337 | 120
10 | 19.87154 | 19.90607 | 120
10 | 19.87154 | 23.02216 | 120
10 | 20.61958 | 19.78124 | 120
10 | 20.61958 | 23.52586 | 120
10 | 18.66854 | 21.74261 | 120
10 | 31.1309 | 22.27785 | 180
10 | 31.8437 | 22.33922 | 180
10 | 31.05426 | 22.12919 | 180
10 | 27.09724 | 20.84762 | 180
10 | 27.09724 | 22.3559 | 180
10 | 25.65029 | 22.81433 | 180
10 | 26.17558 | 21.18817 | 180
10 | 26.17558 | 22.72108 | 180
10 | 24.74343 | 22.14263 | 180
10 | 25.08987 | 21.05094 | 180
10 | 25.08987 | 22.77615 | 180
10 | 24.52386 | 20.32492 | 180
10 | 24.52386 | 22.3117 | 180
10 | 25.12884 | 20.71763 | 180
10 | 25.12884 | 22.40845 | 180
10 | 27.28954 | 22.44771 | 180
10 | 26.69372 | 20.69643 | 180
10 | 26.69372 | 22.3862 | 180
10 | 22.47906 | 21.3479 | 180
10 | 23.21855 | 21.97603 | 180
10 | 26.55756 | 21.61308 | 180
10 | 19.83825 | 21.93274 | 180
10 | 24.5022 | 21.53056 | 180
10 | 21.86248 | 21.77755 | 180
10 | 22.58969 | 20.62035 | 180
10 | 22.58969 | 22.08356 | 180
10 | 21.66953 | 20.34965 | 180
10 | 21.66953 | 22.51098 | 180
10 | 22.97538 | 20.20892 | 180
10 | 22.97538 | 22.19252 | 180
10 | 21.66288 | 21.10102 | 180
10 | 23.33107 | 22.07528 | 180
10 | 24.05025 | 20.59336 | 180
10 | 24.05025 | 22.73724 | 180
10 | 24.06694 | 22.25573 | 180
10 | 22.26989 | 22.11718 | 180
10 | 21.64174 | 22.05339 | 180
10 | 21.50524 | 22.30919 | 180
10 | 20.94253 | 22.04492 | 180
10 | 26.47138 | 21.84572 | 180
10 | 22.81643 | 22.06195 | 180
10 | 20.1737 | 20.48649 | 180
10 | 20.1737 | 22.46532 | 180
10 | 20.40516 | 22.25463 | 180
10 | 19.27046 | 21.86059 | 180
10 | 20.39748 | 21.56509 | 180
10 | 19.25596 | 20.53264 | 180
10 | 19.25596 | 22.78818 | 180