## Sheet1
id_probeta | Rz_real | Rz_predicho | Grano
7 | 48.92787 | 40.664 | 40
7 | 46.57977 | 42.5443 | 40
7 | 46.57977 | 44.39797 | 40
7 | 41.07475 | 41.29424 | 40
7 | 45.3591 | 43.30619 | 40
7 | 37.40798 | 40.62446 | 40
7 | 40.97093 | 43.28454 | 40
7 | 41.23607 | 40.89969 | 40
7 | 41.23607 | 46.21383 | 40
7 | 41.42899 | 39.35959 | 40
7 | 40.22866 | 40.24816 | 40
7 | 39.63966 | 40.72718 | 40
7 | 40.44315 | 40.51292 | 40
7 | 39.66567 | 41.2299 | 40
7 | 36.54937 | 42.53603 | 40
7 | 46.85454 | 40.55639 | 40
7 | 41.4149 | 39.1902 | 40
7 | 41.4149 | 40.52663 | 40
7 | 40.4778 | 42.45406 | 40
7 | 40.4778 | 46.26941 | 40
7 | 36.91416 | 39.98033 | 40
7 | 36.91416 | 40.42086 | 40
7 | 34.52476 | 38.74221 | 40
7 | 40.44783 | 39.40555 | 40
7 | 37.55384 | 39.92343 | 40
7 | 40.80723 | 39.61005 | 40
7 | 40.80723 | 40.54869 | 40
7 | 36.89323 | 41.14321 | 40
7 | 36.89323 | 43.88646 | 40
7 | 38.64191 | 39.10585 | 40
7 | 34.5715 | 42.4319 | 40
7 | 34.5715 | 45.81752 | 40
7 | 39.05059 | 39.08989 | 40
7 | 36.51266 | 41.26722 | 40
7 | 36.51266 | 43.6323 | 40
7 | 34.64774 | 39.08504 | 40
7 | 34.98202 | 39.64752 | 40
7 | 37.811 | 39.92567 | 40
7 | 37.36294 | 39.92459 | 40
7 | 37.36294 | 41.14073 | 40
7 | 34.00062 | 38.93798 | 40
7 | 32.05282 | 39.36301 | 40
7 | 32.82513 | 39.9099 | 40
7 | 34.94221 | 39.49329 | 40
7 | 34.94221 | 41.35032 | 40
7 | 30.47497 | 39.17847 | 40
7 | 33.68195 | 38.80794 | 40
7 | 33.68195 | 39.51915 | 40
7 | 40.35006 | 31.16339 | 80
7 | 39.41781 | 31.05222 | 80
7 | 33.31005 | 31.35246 | 80
7 | 38.23169 | 29.35901 | 80
7 | 36.15964 | 29.28742 | 80
7 | 35.08832 | 30.84301 | 80
7 | 39.11551 | 29.84294 | 80
7 | 34.28978 | 30.98008 | 80
7 | 34.28767 | 31.16316 | 80
7 | 33.0515 | 27.71134 | 80
7 | 33.0515 | 30.92029 | 80
7 | 32.97691 | 29.6911 | 80
7 | 33.68151 | 29.57965 | 80
7 | 33.68767 | 27.1288 | 80
7 | 33.68767 | 30.88543 | 80
7 | 32.67942 | 29.16269 | 80
7 | 35.6665 | 28.84773 | 80
7 | 33.54804 | 29.7542 | 80
7 | 32.34023 | 29.62848 | 80
7 | 32.56188 | 29.02641 | 80
7 | 32.56188 | 30.53965 | 80
7 | 33.16643 | 27.626 | 80
7 | 33.16643 | 30.78659 | 80
7 | 33.40837 | 29.23094 | 80
7 | 30.31521 | 28.84241 | 80
7 | 30.31521 | 31.34357 | 80
7 | 31.77425 | 30.78065 | 80
7 | 31.27783 | 30.20162 | 80
7 | 32.31111 | 29.78439 | 80
7 | 32.05431 | 30.15686 | 80
7 | 29.93679 | 28.58986 | 80
7 | 29.93679 | 30.89116 | 80
7 | 29.57065 | 29.13377 | 80
7 | 29.57065 | 31.23887 | 80
7 | 30.0181 | 29.46568 | 80
7 | 31.51758 | 27.58933 | 80
7 | 31.51758 | 31.69666 | 80
7 | 30.15194 | 28.51369 | 80
7 | 30.15194 | 31.44251 | 80
7 | 28.1772 | 30.05758 | 80
7 | 28.33584 | 28.85254 | 80
7 | 26.06143 | 28.81485 | 80
7 | 26.04694 | 29.42436 | 80
7 | 26.04694 | 31.62192 | 80
7 | 28.04521 | 27.01244 | 80
7 | 28.04521 | 31.13955 | 80
7 | 25.62575 | 22.0282 | 120
7 | 25.50725 | 22.79423 | 120
7 | 27.13388 | 22.46754 | 120
7 | 23.10748 | 21.46742 | 120
7 | 22.83938 | 19.97466 | 120
7 | 22.83938 | 23.14318 | 120
7 | 23.76802 | 21.24459 | 120
7 | 24.55384 | 22.28089 | 120
7 | 22.55034 | 22.66317 | 120
7 | 25.09425 | 20.11278 | 120
7 | 25.09425 | 22.73281 | 120
7 | 22.37422 | 20.08913 | 120
7 | 22.37422 | 22.49379 | 120
7 | 25.99344 | 22.4342 | 120
7 | 23.38807 | 22.28044 | 120
7 | 24.84129 | 19.89442 | 120
7 | 24.84129 | 22.8461 | 120
7 | 23.5284 | 23.51404 | 120
7 | 24.24779 | 22.52514 | 120
7 | 22.07015 | 20.31602 | 120
7 | 22.07015 | 22.10596 | 120
7 | 21.77467 | 20.38946 | 120
7 | 21.77467 | 23.55406 | 120
7 | 20.97315 | 22.49254 | 120
7 | 22.86986 | 20.99988 | 120
7 | 21.35547 | 19.38301 | 120
7 | 21.35547 | 22.82462 | 120
7 | 22.56969 | 19.89359 | 120
7 | 22.56969 | 23.38257 | 120
7 | 21.69243 | 19.56618 | 120
7 | 21.69243 | 22.43211 | 120
7 | 19.76832 | 21.83087 | 120
7 | 20.14257 | 22.096 | 120
7 | 20.85944 | 22.24244 | 120
7 | 23.47656 | 22.58105 | 120
7 | 22.41219 | 19.96639 | 120
7 | 22.41219 | 22.17477 | 120
7 | 24.87616 | 23.28382 | 120
7 | 20.24542 | 22.42839 | 120
7 | 22.92077 | 22.03664 | 120
7 | 21.51495 | 19.98179 | 120
7 | 21.51495 | 22.64115 | 120
7 | 21.16613 | 23.92871 | 120
7 | 19.7409 | 22.87665 | 120
7 | 18.95843 | 23.5476 | 120
7 | 20.79124 | 23.19258 | 120
7 | 20.09032 | 20.33068 | 120
7 | 20.09032 | 22.94589 | 120
7 | 26.70469 | 22.50579 | 180
7 | 27.07446 | 22.56676 | 180
7 | 28.26867 | 23.84333 | 180
7 | 27.95545 | 22.02937 | 180
7 | 24.50334 | 23.39886 | 180
7 | 25.6787 | 22.01858 | 180
7 | 29.68208 | 20.97405 | 180
7 | 29.68208 | 23.78062 | 180
7 | 24.36132 | 22.92948 | 180
7 | 25.18237 | 21.88762 | 180
7 | 25.18835 | 23.54727 | 180
7 | 27.6022 | 23.44021 | 180
7 | 25.41982 | 24.21841 | 180
7 | 23.65301 | 20.12737 | 180
7 | 23.65301 | 22.50991 | 180
7 | 24.54437 | 23.12431 | 180
7 | 23.5256 | 23.3262 | 180
7 | 23.52079 | 20.66607 | 180
7 | 23.52079 | 24.58517 | 180
7 | 23.56689 | 23.47709 | 180
7 | 21.79249 | 23.12208 | 180
7 | 23.48613 | 20.79599 | 180
7 | 23.48613 | 23.20531 | 180
7 | 26.29901 | 23.28013 | 180
7 | 22.86269 | 20.70183 | 180
7 | 22.86269 | 23.52094 | 180
7 | 23.26778 | 20.852 | 180
7 | 23.26778 | 23.74271 | 180
7 | 22.8136 | 20.83301 | 180
7 | 22.8136 | 22.71391 | 180
7 | 22.07057 | 22.50353 | 180
7 | 21.00051 | 23.8069 | 180
7 | 21.95993 | 20.63806 | 180
7 | 21.95993 | 23.47932 | 180
7 | 24.52623 | 23.16478 | 180
7 | 20.2335 | 20.35673 | 180
7 | 20.2335 | 23.37953 | 180
7 | 20.65601 | 20.25638 | 180
7 | 20.65601 | 22.93691 | 180
7 | 22.29159 | 23.28695 | 180
7 | 17.40393 | 21.94973 | 180
7 | 20.34209 | 23.59807 | 180
7 | 21.29593 | 20.92263 | 180
7 | 21.29593 | 22.60769 | 180
7 | 18.12745 | 23.25559 | 180
7 | 20.17327 | 21.2925 | 180
7 | 20.17327 | 23.21602 | 180
7 | 17.95629 | 22.80478 | 180