## Sheet1
id_probeta | Rz_real | Rz_predicho | Grano
10 | 59.65121 | 42.94156 | 40
10 | 59.65121 | 42.41703 | 40
10 | 62.78005 | 41.90775 | 40
10 | 62.78005 | 41.31477 | 40
10 | 60.68362 | 42.52412 | 40
10 | 60.68362 | 40.79587 | 40
10 | 59.01557 | 41.949 | 40
10 | 57.86704 | 41.12039 | 40
10 | 57.86704 | 39.58401 | 40
10 | 51.88584 | 43.48748 | 40
10 | 48.68893 | 41.77544 | 40
10 | 48.68893 | 41.28058 | 40
10 | 50.35184 | 39.66165 | 40
10 | 45.25677 | 39.33049 | 40
10 | 44.09256 | 41.90676 | 40
10 | 44.09256 | 42.06012 | 40
10 | 44.0362 | 40.54798 | 40
10 | 44.47912 | 39.27636 | 40
10 | 49.29536 | 39.19165 | 40
10 | 48.83406 | 39.57959 | 40
10 | 54.9256 | 40.03498 | 40
10 | 41.03769 | 40.08503 | 40
10 | 42.98402 | 40.53711 | 40
10 | 42.00028 | 39.27788 | 40
10 | 44.59936 | 40.61007 | 40
10 | 41.56481 | 37.14366 | 40
10 | 41.56481 | 40.49059 | 40
10 | 43.41568 | 38.15103 | 40
10 | 43.41568 | 41.7526 | 40
10 | 40.76761 | 37.94658 | 40
10 | 40.76761 | 41.91692 | 40
10 | 40.74371 | 37.29722 | 40
10 | 46.27144 | 39.71331 | 40
10 | 38.03534 | 40.62066 | 40
10 | 42.87431 | 39.44762 | 40
10 | 33.64439 | 38.44111 | 40
10 | 37.01355 | 40.38141 | 40
10 | 36.38038 | 39.40661 | 40
10 | 31.76165 | 39.61572 | 40
10 | 36.3629 | 37.28873 | 40
10 | 36.3629 | 40.49138 | 40
10 | 35.40286 | 39.56234 | 40
10 | 34.56441 | 39.23244 | 40
10 | 33.56045 | 37.91733 | 40
10 | 33.56045 | 40.47149 | 40
10 | 32.15432 | 37.54395 | 40
10 | 32.15432 | 40.52304 | 40
10 | 36.17651 | 39.5995 | 40
10 | 40.75337 | 30.43 | 80
10 | 39.07909 | 30.3508 | 80
10 | 39.46134 | 30.28676 | 80
10 | 39.46134 | 30.34105 | 80
10 | 32.88725 | 30.09601 | 80
10 | 37.552 | 29.93109 | 80
10 | 38.60903 | 30.47691 | 80
10 | 39.45358 | 29.91739 | 80
10 | 39.45358 | 31.90908 | 80
10 | 34.15814 | 29.97999 | 80
10 | 33.92315 | 29.89202 | 80
10 | 33.92315 | 30.05833 | 80
10 | 29.50724 | 29.91835 | 80
10 | 36.51601 | 30.31845 | 80
10 | 36.51601 | 31.82632 | 80
10 | 38.38019 | 29.81689 | 80
10 | 38.38019 | 29.89939 | 80
10 | 33.88658 | 29.9323 | 80
10 | 33.15272 | 28.67286 | 80
10 | 34.59876 | 29.32898 | 80
10 | 34.59876 | 30.97093 | 80
10 | 32.42656 | 29.9257 | 80
10 | 29.67456 | 28.60952 | 80
10 | 29.00231 | 29.24758 | 80
10 | 30.09959 | 30.21158 | 80
10 | 30.38861 | 29.79439 | 80
10 | 29.90437 | 28.79438 | 80
10 | 28.10577 | 29.98365 | 80
10 | 30.06936 | 29.34126 | 80
10 | 34.05127 | 28.23459 | 80
10 | 34.05127 | 30.60913 | 80
10 | 30.27305 | 30.13202 | 80
10 | 28.24406 | 27.96574 | 80
10 | 28.24406 | 30.34377 | 80
10 | 30.86409 | 29.29896 | 80
10 | 26.58377 | 30.1025 | 80
10 | 29.20983 | 28.36338 | 80
10 | 23.8162 | 29.43578 | 80
10 | 28.9936 | 27.99249 | 80
10 | 28.9936 | 31.33051 | 80
10 | 24.21181 | 28.97065 | 80
10 | 26.10074 | 28.24924 | 80
10 | 26.10074 | 31.01569 | 80
10 | 23.11248 | 28.12283 | 80
10 | 23.11248 | 30.6852 | 80
10 | 26.22422 | 28.44811 | 80
10 | 26.22422 | 31.29613 | 80
10 | 30.43235 | 21.85682 | 120
10 | 30.0975 | 19.905 | 120
10 | 30.0975 | 20.89919 | 120
10 | 29.41986 | 20.34372 | 120
10 | 27.47695 | 19.90133 | 120
10 | 27.47695 | 20.99928 | 120
10 | 27.8461 | 19.58826 | 120
10 | 27.8461 | 21.13117 | 120
10 | 28.99407 | 19.8504 | 120
10 | 28.99407 | 21.12151 | 120
10 | 24.98863 | 20.69647 | 120
10 | 24.95458 | 21.14166 | 120
10 | 26.2129 | 21.30359 | 120
10 | 24.16185 | 20.72858 | 120
10 | 21.07451 | 20.57237 | 120
10 | 27.54866 | 21.80133 | 120
10 | 25.52388 | 21.24819 | 120
10 | 25.19311 | 21.07025 | 120
10 | 25.19459 | 20.34445 | 120
10 | 25.19459 | 22.5841 | 120
10 | 22.29209 | 20.76824 | 120
10 | 26.26024 | 21.06915 | 120
10 | 23.27814 | 21.86144 | 120
10 | 20.32676 | 21.64188 | 120
10 | 26.02782 | 20.75861 | 120
10 | 19.3672 | 20.96728 | 120
10 | 19.3672 | 23.7527 | 120
10 | 23.33316 | 21.54965 | 120
10 | 20.75888 | 20.18649 | 120
10 | 20.75888 | 23.03097 | 120
10 | 20.54295 | 21.68307 | 120
10 | 18.53242 | 20.8826 | 120
10 | 21.79596 | 20.44954 | 120
10 | 22.53873 | 20.4886 | 120
10 | 22.53873 | 23.30395 | 120
10 | 21.22212 | 21.44149 | 120
10 | 20.43783 | 21.56192 | 120
10 | 19.87154 | 20.34811 | 120
10 | 19.87154 | 23.049 | 120
10 | 20.61958 | 20.34402 | 120
10 | 20.61958 | 23.52907 | 120
10 | 18.66854 | 21.65271 | 120
10 | 31.1309 | 22.17777 | 180
10 | 31.8437 | 21.89911 | 180
10 | 31.05426 | 21.62473 | 180
10 | 27.09724 | 20.93629 | 180
10 | 27.09724 | 22.65248 | 180
10 | 25.65029 | 22.37819 | 180
10 | 26.17558 | 21.43454 | 180
10 | 26.17558 | 22.92149 | 180
10 | 24.74343 | 21.80037 | 180
10 | 25.08987 | 21.35733 | 180
10 | 25.08987 | 23.60674 | 180
10 | 24.52386 | 20.36553 | 180
10 | 24.52386 | 22.6041 | 180
10 | 25.12884 | 20.89871 | 180
10 | 25.12884 | 23.05923 | 180
10 | 27.28954 | 22.18521 | 180
10 | 26.69372 | 20.81894 | 180
10 | 26.69372 | 22.88419 | 180
10 | 22.47906 | 21.65324 | 180
10 | 23.21855 | 22.22837 | 180
10 | 26.55756 | 21.62668 | 180
10 | 19.83825 | 21.93475 | 180
10 | 24.5022 | 21.73725 | 180
10 | 21.86248 | 21.92127 | 180
10 | 22.58969 | 20.72252 | 180
10 | 22.58969 | 22.6066 | 180
10 | 21.66953 | 20.38132 | 180
10 | 21.66953 | 22.84028 | 180
10 | 22.97538 | 20.41567 | 180
10 | 22.97538 | 22.86916 | 180
10 | 21.66288 | 21.12452 | 180
10 | 23.33107 | 22.29216 | 180
10 | 24.05025 | 20.73425 | 180
10 | 24.05025 | 23.47636 | 180
10 | 24.06694 | 22.55037 | 180
10 | 22.26989 | 22.1128 | 180
10 | 21.64174 | 22.22248 | 180
10 | 21.50524 | 22.40772 | 180
10 | 20.94253 | 21.96656 | 180
10 | 26.47138 | 21.98788 | 180
10 | 22.81643 | 22.13175 | 180
10 | 20.1737 | 20.58702 | 180
10 | 20.1737 | 23.16395 | 180
10 | 20.40516 | 22.2002 | 180
10 | 19.27046 | 21.87875 | 180
10 | 20.39748 | 21.43025 | 180
10 | 19.25596 | 20.7884 | 180
10 | 19.25596 | 23.20562 | 180