## Sheet1
id_probeta | Rz_real | Rz_predicho | Grano
9 | 57.88179 | 46.16223 | 40
9 | 57.88179 | 44.77407 | 40
9 | 57.03889 | 45.31703 | 40
9 | 57.03889 | 43.33472 | 40
9 | 50.48715 | 44.02281 | 40
9 | 50.48715 | 42.31055 | 40
9 | 55.89887 | 45.03733 | 40
9 | 55.89887 | 44.16547 | 40
9 | 53.07295 | 42.85727 | 40
9 | 48.68408 | 45.45597 | 40
9 | 48.68408 | 44.2458 | 40
9 | 56.6025 | 42.9916 | 40
9 | 45.19728 | 44.00145 | 40
9 | 45.19728 | 44.18395 | 40
9 | 47.56642 | 42.84942 | 40
9 | 43.98136 | 41.55389 | 40
9 | 42.93643 | 41.28048 | 40
9 | 48.55039 | 42.1001 | 40
9 | 42.01288 | 39.90277 | 40
9 | 40.9976 | 43.24001 | 40
9 | 52.87271 | 41.82427 | 40
9 | 46.17832 | 38.60686 | 40
9 | 41.92382 | 41.44628 | 40
9 | 44.62532 | 42.13888 | 40
9 | 37.99019 | 44.58911 | 40
9 | 37.98609 | 39.64761 | 40
9 | 36.50276 | 38.84641 | 40
9 | 33.2382 | 36.12766 | 40
9 | 33.2382 | 39.76418 | 40
9 | 36.26991 | 36.80842 | 40
9 | 36.26991 | 40.50506 | 40
9 | 38.98412 | 36.46373 | 40
9 | 38.98412 | 41.15451 | 40
9 | 35.38254 | 40.43196 | 40
9 | 35.73286 | 35.90007 | 40
9 | 35.73286 | 40.92176 | 40
9 | 32.00284 | 39.47918 | 40
9 | 34.44899 | 40.83435 | 40
9 | 31.69647 | 37.77956 | 40
9 | 36.61381 | 39.33977 | 40
9 | 35.09042 | 35.95353 | 40
9 | 35.09042 | 40.83309 | 40
9 | 30.59649 | 41.84996 | 40
9 | 33.02622 | 40.26877 | 40
9 | 33.17824 | 39.1782 | 40
9 | 35.69211 | 41.13514 | 40
9 | 28.93477 | 36.39721 | 40
9 | 28.93477 | 39.90425 | 40
9 | 41.97844 | 33.98957 | 80
9 | 41.97844 | 34.80779 | 80
9 | 36.45848 | 32.80441 | 80
9 | 36.45848 | 33.35917 | 80
9 | 35.79776 | 31.28111 | 80
9 | 35.79776 | 31.36836 | 80
9 | 35.01792 | 31.81407 | 80
9 | 35.01792 | 32.22203 | 80
9 | 40.6725 | 32.08928 | 80
9 | 40.6725 | 32.13697 | 80
9 | 37.36693 | 34.12659 | 80
9 | 38.65584 | 34.01893 | 80
9 | 33.44193 | 33.02306 | 80
9 | 33.44193 | 33.89711 | 80
9 | 33.21162 | 32.496 | 80
9 | 32.79033 | 33.62956 | 80
9 | 36.12049 | 33.15541 | 80
9 | 36.31832 | 34.39499 | 80
9 | 34.74522 | 33.38649 | 80
9 | 29.03864 | 29.3034 | 80
9 | 29.03864 | 31.6249 | 80
9 | 32.12745 | 30.09687 | 80
9 | 32.12745 | 33.17109 | 80
9 | 30.67283 | 29.95742 | 80
9 | 30.67283 | 33.48576 | 80
9 | 29.82449 | 31.79976 | 80
9 | 27.09425 | 29.01161 | 80
9 | 27.09425 | 31.57429 | 80
9 | 27.02586 | 31.79713 | 80
9 | 28.80137 | 33.94411 | 80
9 | 29.60296 | 32.3125 | 80
9 | 27.99588 | 29.44578 | 80
9 | 27.99588 | 31.94238 | 80
9 | 28.32665 | 31.98696 | 80
9 | 27.11289 | 32.16956 | 80
9 | 24.80058 | 31.0686 | 80
9 | 26.97856 | 32.35836 | 80
9 | 27.00632 | 32.88678 | 80
9 | 27.62814 | 32.59196 | 80
9 | 28.38484 | 32.16431 | 80
9 | 25.17859 | 31.4728 | 80
9 | 28.3834 | 29.43841 | 80
9 | 28.3834 | 33.203 | 80
9 | 26.529 | 31.92283 | 80
9 | 30.31474 | 19.47315 | 120
9 | 30.31474 | 21.8766 | 120
9 | 29.73496 | 19.11119 | 120
9 | 29.73496 | 22.13644 | 120
9 | 28.86753 | 19.47588 | 120
9 | 28.86753 | 22.14222 | 120
9 | 28.93737 | 22.94949 | 120
9 | 31.07915 | 19.63296 | 120
9 | 31.07915 | 22.72537 | 120
9 | 25.02895 | 22.83239 | 120
9 | 27.99207 | 23.25046 | 120
9 | 20.91866 | 24.14792 | 120
9 | 25.83589 | 23.3633 | 120
9 | 27.84782 | 21.5249 | 120
9 | 27.84782 | 25.47487 | 120
9 | 22.21677 | 23.17069 | 120
9 | 23.37642 | 21.88895 | 120
9 | 23.37642 | 24.82014 | 120
9 | 22.84911 | 22.69882 | 120
9 | 29.09829 | 23.38617 | 120
9 | 21.0242 | 22.40635 | 120
9 | 21.0242 | 25.79786 | 120
9 | 24.26242 | 23.51509 | 120
9 | 21.42551 | 22.41321 | 120
9 | 21.42551 | 25.59281 | 120
9 | 22.48122 | 23.04544 | 120
9 | 20.87657 | 22.39001 | 120
9 | 20.94866 | 22.55433 | 120
9 | 20.15192 | 22.52712 | 120
9 | 25.43435 | 23.84424 | 120
9 | 23.00667 | 22.36207 | 120
9 | 21.92195 | 23.04892 | 120
9 | 25.34175 | 22.13806 | 120
9 | 25.34175 | 25.4677 | 120
9 | 20.34859 | 22.33593 | 120
9 | 20.16301 | 22.05871 | 120
9 | 20.15717 | 22.42839 | 120
9 | 20.21571 | 22.55041 | 120
9 | 20.21571 | 25.76086 | 120
9 | 18.65261 | 22.07987 | 120
9 | 30.34391 | 19.31697 | 180
9 | 30.34391 | 22.27316 | 180
9 | 33.12875 | 19.46048 | 180
9 | 33.12875 | 21.61902 | 180
9 | 32.74887 | 19.18301 | 180
9 | 32.74887 | 21.66717 | 180
9 | 30.02442 | 22.42119 | 180
9 | 30.82582 | 23.31052 | 180
9 | 29.45468 | 23.04887 | 180
9 | 30.61867 | 23.55673 | 180
9 | 28.88375 | 23.35578 | 180
9 | 26.31409 | 22.74963 | 180
9 | 25.99452 | 22.09706 | 180
9 | 28.10845 | 19.08205 | 180
9 | 28.10845 | 21.10971 | 180
9 | 27.53323 | 19.08677 | 180
9 | 27.53323 | 21.07912 | 180
9 | 29.7372 | 23.42546 | 180
9 | 27.41288 | 23.65436 | 180
9 | 27.51341 | 23.37697 | 180
9 | 26.5651 | 19.1054 | 180
9 | 26.5651 | 20.86501 | 180
9 | 23.54312 | 23.40335 | 180
9 | 24.23837 | 21.277 | 180
9 | 24.23837 | 24.09663 | 180
9 | 23.16562 | 21.28825 | 180
9 | 23.16562 | 24.50483 | 180
9 | 20.80936 | 21.97585 | 180
9 | 22.84368 | 21.23295 | 180
9 | 22.84368 | 24.06936 | 180
9 | 24.45693 | 21.15363 | 180
9 | 24.45693 | 24.226 | 180
9 | 19.69398 | 21.33128 | 180
9 | 19.94155 | 21.22056 | 180
9 | 23.16457 | 21.37248 | 180
9 | 23.16457 | 25.01987 | 180
9 | 21.99989 | 21.27078 | 180
9 | 21.99989 | 24.67601 | 180
9 | 17.48917 | 22.84843 | 180
9 | 19.05567 | 21.16752 | 180
9 | 18.47401 | 22.71714 | 180
9 | 18.25163 | 22.8422 | 180
9 | 18.59974 | 23.37758 | 180
9 | 17.4858 | 23.19147 | 180
9 | 15.40808 | 21.46345 | 180
9 | 16.93986 | 20.88241 | 180
9 | 15.03421 | 22.48713 | 180