## Sheet1
id_probeta | Rz_real | Rz_predicho | Grano
8 | 57.36588 | 41.28618 | 40
8 | 57.36588 | 38.30822 | 40
8 | 58.57144 | 42.91273 | 40
8 | 58.57144 | 40.93879 | 40
8 | 57.97363 | 41.39842 | 40
8 | 57.97363 | 39.78067 | 40
8 | 55.45435 | 41.68579 | 40
8 | 55.45435 | 38.66389 | 40
8 | 53.85377 | 41.86982 | 40
8 | 53.85377 | 39.10278 | 40
8 | 56.04605 | 40.5019 | 40
8 | 56.04605 | 42.56593 | 40
8 | 47.44582 | 40.59269 | 40
8 | 47.44582 | 42.80332 | 40
8 | 50.06942 | 41.15285 | 40
8 | 50.06942 | 42.54661 | 40
8 | 57.3271 | 42.38208 | 40
8 | 42.65491 | 41.27193 | 40
8 | 50.80747 | 40.87749 | 40
8 | 48.18143 | 39.76455 | 40
8 | 49.64669 | 40.15292 | 40
8 | 49.64669 | 41.16031 | 40
8 | 44.4928 | 39.27042 | 40
8 | 44.4928 | 38.15376 | 40
8 | 46.68763 | 39.33979 | 40
8 | 46.4335 | 42.17963 | 40
8 | 51.3962 | 42.71856 | 40
8 | 47.51165 | 41.54344 | 40
8 | 43.38481 | 43.53234 | 40
8 | 42.9848 | 42.93104 | 40
8 | 45.44864 | 41.95644 | 40
8 | 45.97257 | 40.81561 | 40
8 | 45.97257 | 44.13486 | 40
8 | 45.39853 | 39.88074 | 40
8 | 45.57448 | 39.25419 | 40
8 | 44.48189 | 40.14223 | 40
8 | 40.92202 | 41.0425 | 40
8 | 40.92202 | 42.47377 | 40
8 | 38.96282 | 39.76609 | 40
8 | 42.05632 | 40.12463 | 40
8 | 37.85263 | 41.81318 | 40
8 | 39.9251 | 43.19373 | 40
8 | 38.12192 | 39.69469 | 40
8 | 38.14338 | 40.83011 | 40
8 | 36.31836 | 38.47161 | 40
8 | 30.12832 | 40.86854 | 40
8 | 30.99682 | 40.4435 | 40
8 | 29.35959 | 39.0992 | 40
8 | 38.72544 | 30.0705 | 80
8 | 37.75702 | 30.67166 | 80
8 | 38.88767 | 30.18496 | 80
8 | 31.97478 | 29.77435 | 80
8 | 35.03116 | 29.95919 | 80
8 | 35.79477 | 29.57512 | 80
8 | 31.48386 | 29.4952 | 80
8 | 35.17954 | 29.70541 | 80
8 | 35.17954 | 31.95368 | 80
8 | 31.33878 | 30.45221 | 80
8 | 30.97974 | 30.0015 | 80
8 | 30.97974 | 31.33435 | 80
8 | 33.14898 | 30.0762 | 80
8 | 31.49163 | 30.96019 | 80
8 | 31.20425 | 31.11791 | 80
8 | 32.46425 | 30.65497 | 80
8 | 32.58042 | 30.54087 | 80
8 | 33.59971 | 29.95509 | 80
8 | 33.59971 | 31.91771 | 80
8 | 31.13369 | 29.64738 | 80
8 | 31.13369 | 31.26099 | 80
8 | 31.05776 | 30.3869 | 80
8 | 33.17605 | 30.80242 | 80
8 | 33.17605 | 30.91045 | 80
8 | 31.32749 | 29.88854 | 80
8 | 31.32749 | 31.03745 | 80
8 | 30.07671 | 29.94774 | 80
8 | 30.07671 | 31.91468 | 80
8 | 34.90439 | 29.21503 | 80
8 | 30.52927 | 30.1062 | 80
8 | 30.52927 | 31.89041 | 80
8 | 30.89697 | 29.7006 | 80
8 | 30.89697 | 30.32805 | 80
8 | 31.75844 | 29.62081 | 80
8 | 31.75844 | 30.58268 | 80
8 | 31.94348 | 29.93067 | 80
8 | 27.53488 | 29.68996 | 80
8 | 28.07013 | 29.02067 | 80
8 | 29.60469 | 30.16916 | 80
8 | 30.95564 | 29.78109 | 80
8 | 31.84073 | 29.58022 | 80
8 | 31.84073 | 30.35037 | 80
8 | 29.27246 | 29.80721 | 80
8 | 28.44927 | 30.40403 | 80
8 | 27.91632 | 29.92029 | 80
8 | 29.01278 | 30.11289 | 80
8 | 24.44177 | 29.04612 | 80
8 | 24.44177 | 29.98879 | 80
8 | 23.54452 | 21.06816 | 120
8 | 24.73766 | 23.16171 | 120
8 | 23.16433 | 22.58191 | 120
8 | 24.21681 | 21.23773 | 120
8 | 26.53073 | 22.48322 | 120
8 | 25.47499 | 23.5522 | 120
8 | 23.09631 | 22.20842 | 120
8 | 22.19237 | 23.19377 | 120
8 | 23.64547 | 22.56314 | 120
8 | 25.74044 | 22.87597 | 120
8 | 23.24895 | 21.56131 | 120
8 | 25.23966 | 19.9892 | 120
8 | 25.23966 | 22.05212 | 120
8 | 22.07653 | 21.02149 | 120
8 | 21.44002 | 20.84495 | 120
8 | 23.64614 | 20.73316 | 120
8 | 23.64614 | 22.00436 | 120
8 | 22.84495 | 20.40547 | 120
8 | 22.84495 | 22.24651 | 120
8 | 21.56531 | 19.88732 | 120
8 | 21.56531 | 22.17949 | 120
8 | 20.39468 | 21.30217 | 120
8 | 23.57578 | 22.66606 | 120
8 | 23.42758 | 22.69748 | 120
8 | 20.7709 | 22.68361 | 120
8 | 19.0232 | 23.13058 | 120
8 | 20.20847 | 20.79046 | 120
8 | 20.20847 | 23.2409 | 120
8 | 22.46451 | 23.13999 | 120
8 | 19.78405 | 21.83213 | 120
8 | 20.09931 | 21.77719 | 120
8 | 20.09931 | 22.00706 | 120
8 | 19.58346 | 22.15508 | 120
8 | 19.48387 | 20.2915 | 120
8 | 19.48387 | 23.55157 | 120
8 | 20.99644 | 22.75662 | 120
8 | 20.80897 | 23.0739 | 120
8 | 20.11102 | 21.97375 | 120
8 | 20.11102 | 23.3751 | 120
8 | 23.15393 | 21.44402 | 120
8 | 23.15393 | 24.07388 | 120
8 | 16.81762 | 22.23797 | 120
8 | 17.78789 | 21.40992 | 120
8 | 17.78789 | 23.66306 | 120
8 | 18.09724 | 21.43442 | 120
8 | 18.09724 | 23.69815 | 120
8 | 18.9705 | 20.56601 | 120
8 | 18.9705 | 21.82757 | 120
8 | 28.80316 | 22.73025 | 180
8 | 29.61607 | 22.07785 | 180
8 | 28.62273 | 22.77839 | 180
8 | 26.36948 | 21.74256 | 180
8 | 25.64278 | 22.67364 | 180
8 | 23.53604 | 22.52238 | 180
8 | 24.14967 | 21.40155 | 180
8 | 25.46057 | 20.45422 | 180
8 | 25.46057 | 22.09615 | 180
8 | 24.90526 | 21.60936 | 180
8 | 25.6806 | 21.25143 | 180
8 | 25.6806 | 22.20744 | 180
8 | 26.5651 | 21.70615 | 180
8 | 27.01438 | 21.83827 | 180
8 | 24.63313 | 21.97753 | 180
8 | 24.63313 | 22.81961 | 180
8 | 23.50062 | 22.60824 | 180
8 | 26.42536 | 21.43937 | 180
8 | 23.35045 | 22.222 | 180
8 | 23.35045 | 23.0717 | 180
8 | 24.98324 | 21.32289 | 180
8 | 24.70549 | 21.89931 | 180
8 | 21.63619 | 23.0609 | 180
8 | 22.55538 | 20.26278 | 180
8 | 22.55538 | 22.91383 | 180
8 | 24.17885 | 21.81828 | 180
8 | 22.29706 | 21.58105 | 180
8 | 22.63043 | 20.23393 | 180
8 | 22.63043 | 22.37794 | 180
8 | 23.68464 | 23.01884 | 180
8 | 22.59175 | 21.88133 | 180
8 | 22.59175 | 23.23249 | 180
8 | 23.75646 | 22.8491 | 180
8 | 23.75646 | 23.35056 | 180
8 | 22.21432 | 21.85259 | 180
8 | 22.21432 | 23.27895 | 180
8 | 20.96774 | 21.54326 | 180
8 | 20.96774 | 22.29152 | 180
8 | 20.53246 | 22.12783 | 180
8 | 20.53246 | 23.51017 | 180
8 | 22.20064 | 23.23489 | 180
8 | 18.48168 | 22.52463 | 180
8 | 19.03354 | 21.62998 | 180
8 | 19.03354 | 22.43402 | 180
8 | 20.57023 | 22.87869 | 180
8 | 21.17186 | 23.1969 | 180
8 | 20.53491 | 23.33139 | 180
8 | 15.28776 | 22.94305 | 180