## Sheet1
id_probeta | Rz_real | Rz_predicho | Grano
7 | 48.92787 | 39.88238 | 40
7 | 46.57977 | 41.20254 | 40
7 | 46.57977 | 43.903 | 40
7 | 41.07475 | 41.25616 | 40
7 | 45.3591 | 41.69403 | 40
7 | 37.40798 | 40.9027 | 40
7 | 40.97093 | 42.62824 | 40
7 | 41.23607 | 40.78283 | 40
7 | 41.23607 | 43.95586 | 40
7 | 41.42899 | 40.35999 | 40
7 | 40.22866 | 40.2828 | 40
7 | 39.63966 | 41.05234 | 40
7 | 40.44315 | 41.04338 | 40
7 | 39.66567 | 41.28788 | 40
7 | 36.54937 | 41.84129 | 40
7 | 46.85454 | 40.28346 | 40
7 | 41.4149 | 40.1439 | 40
7 | 41.4149 | 41.72852 | 40
7 | 40.4778 | 41.56044 | 40
7 | 40.4778 | 43.9803 | 40
7 | 36.91416 | 39.73385 | 40
7 | 36.91416 | 40.22205 | 40
7 | 34.52476 | 39.02494 | 40
7 | 40.44783 | 40.7393 | 40
7 | 37.55384 | 40.36606 | 40
7 | 40.80723 | 39.61615 | 40
7 | 40.80723 | 40.36635 | 40
7 | 36.89323 | 40.37045 | 40
7 | 36.89323 | 43.32394 | 40
7 | 38.64191 | 39.44629 | 40
7 | 34.5715 | 41.71064 | 40
7 | 34.5715 | 44.0444 | 40
7 | 39.05059 | 39.67962 | 40
7 | 36.51266 | 40.59965 | 40
7 | 36.51266 | 43.30175 | 40
7 | 34.64774 | 39.98647 | 40
7 | 34.98202 | 39.39551 | 40
7 | 37.811 | 39.65212 | 40
7 | 37.36294 | 40.67657 | 40
7 | 37.36294 | 42.00607 | 40
7 | 34.00062 | 39.91907 | 40
7 | 32.05282 | 39.35036 | 40
7 | 32.82513 | 39.54821 | 40
7 | 34.94221 | 40.47004 | 40
7 | 34.94221 | 42.1213 | 40
7 | 30.47497 | 40.2679 | 40
7 | 33.68195 | 39.10414 | 40
7 | 33.68195 | 39.75437 | 40
7 | 40.35006 | 31.09506 | 80
7 | 39.41781 | 31.16488 | 80
7 | 33.31005 | 29.87985 | 80
7 | 38.23169 | 29.29207 | 80
7 | 36.15964 | 29.40482 | 80
7 | 35.08832 | 31.14078 | 80
7 | 39.11551 | 29.7734 | 80
7 | 34.28978 | 30.31667 | 80
7 | 34.28767 | 29.7497 | 80
7 | 33.0515 | 28.55074 | 80
7 | 33.0515 | 30.5171 | 80
7 | 32.97691 | 29.61839 | 80
7 | 33.68151 | 29.72403 | 80
7 | 33.68767 | 28.34076 | 80
7 | 33.68767 | 30.51448 | 80
7 | 32.67942 | 28.58551 | 80
7 | 35.6665 | 29.82783 | 80
7 | 33.54804 | 29.9857 | 80
7 | 32.34023 | 30.0434 | 80
7 | 32.56188 | 29.04402 | 80
7 | 32.56188 | 30.75687 | 80
7 | 33.16643 | 28.17087 | 80
7 | 33.16643 | 29.83923 | 80
7 | 33.40837 | 28.74379 | 80
7 | 30.31521 | 29.1189 | 80
7 | 30.31521 | 31.2866 | 80
7 | 31.77425 | 29.59558 | 80
7 | 31.27783 | 29.08678 | 80
7 | 32.31111 | 30.0064 | 80
7 | 32.05431 | 29.49917 | 80
7 | 29.93679 | 28.56956 | 80
7 | 29.93679 | 30.04393 | 80
7 | 29.57065 | 28.89448 | 80
7 | 29.57065 | 30.3965 | 80
7 | 30.0181 | 30.06977 | 80
7 | 31.51758 | 28.15158 | 80
7 | 31.51758 | 30.37209 | 80
7 | 30.15194 | 29.12781 | 80
7 | 30.15194 | 31.44926 | 80
7 | 28.1772 | 29.17968 | 80
7 | 28.33584 | 29.87515 | 80
7 | 26.06143 | 29.9677 | 80
7 | 26.04694 | 28.96579 | 80
7 | 26.04694 | 30.21461 | 80
7 | 28.04521 | 28.42527 | 80
7 | 28.04521 | 30.66153 | 80
7 | 25.62575 | 21.73839 | 120
7 | 25.50725 | 21.85713 | 120
7 | 27.13388 | 21.72355 | 120
7 | 23.10748 | 21.56915 | 120
7 | 22.83938 | 19.79581 | 120
7 | 22.83938 | 22.1316 | 120
7 | 23.76802 | 21.47759 | 120
7 | 24.55384 | 21.61037 | 120
7 | 22.55034 | 21.74461 | 120
7 | 25.09425 | 20.08093 | 120
7 | 25.09425 | 22.29939 | 120
7 | 22.37422 | 19.92903 | 120
7 | 22.37422 | 22.34723 | 120
7 | 25.99344 | 21.59183 | 120
7 | 23.38807 | 21.70221 | 120
7 | 24.84129 | 20.01492 | 120
7 | 24.84129 | 22.25788 | 120
7 | 23.5284 | 22.44775 | 120
7 | 24.24779 | 21.87801 | 120
7 | 22.07015 | 20.01377 | 120
7 | 22.07015 | 22.14413 | 120
7 | 21.77467 | 19.99891 | 120
7 | 21.77467 | 22.2429 | 120
7 | 20.97315 | 21.75753 | 120
7 | 22.86986 | 21.45531 | 120
7 | 21.35547 | 19.52111 | 120
7 | 21.35547 | 22.38344 | 120
7 | 22.56969 | 19.99582 | 120
7 | 22.56969 | 22.53397 | 120
7 | 21.69243 | 19.59289 | 120
7 | 21.69243 | 22.00609 | 120
7 | 19.76832 | 21.72061 | 120
7 | 20.14257 | 21.9244 | 120
7 | 20.85944 | 21.47233 | 120
7 | 23.47656 | 21.64413 | 120
7 | 22.41219 | 20.07602 | 120
7 | 22.41219 | 22.03635 | 120
7 | 24.87616 | 22.06905 | 120
7 | 20.24542 | 21.57189 | 120
7 | 22.92077 | 21.5121 | 120
7 | 21.51495 | 19.88648 | 120
7 | 21.51495 | 22.11441 | 120
7 | 21.16613 | 22.87026 | 120
7 | 19.7409 | 22.3817 | 120
7 | 18.95843 | 22.33791 | 120
7 | 20.79124 | 22.45723 | 120
7 | 20.09032 | 19.93478 | 120
7 | 20.09032 | 21.91942 | 120
7 | 26.70469 | 21.95876 | 180
7 | 27.07446 | 22.33894 | 180
7 | 28.26867 | 22.87779 | 180
7 | 27.95545 | 22.12649 | 180
7 | 24.50334 | 22.3709 | 180
7 | 25.6787 | 22.16718 | 180
7 | 29.68208 | 20.68116 | 180
7 | 29.68208 | 22.67662 | 180
7 | 24.36132 | 22.48864 | 180
7 | 25.18237 | 22.12015 | 180
7 | 25.18835 | 22.49251 | 180
7 | 27.6022 | 22.93161 | 180
7 | 25.41982 | 22.94898 | 180
7 | 23.65301 | 20.31532 | 180
7 | 23.65301 | 22.33812 | 180
7 | 24.54437 | 22.75309 | 180
7 | 23.5256 | 22.39105 | 180
7 | 23.52079 | 20.56815 | 180
7 | 23.52079 | 23.08512 | 180
7 | 23.56689 | 22.86401 | 180
7 | 21.79249 | 22.21456 | 180
7 | 23.48613 | 20.51633 | 180
7 | 23.48613 | 22.29746 | 180
7 | 26.29901 | 22.57037 | 180
7 | 22.86269 | 20.48513 | 180
7 | 22.86269 | 22.67232 | 180
7 | 23.26778 | 20.62577 | 180
7 | 23.26778 | 22.81527 | 180
7 | 22.8136 | 20.71568 | 180
7 | 22.8136 | 22.63932 | 180
7 | 22.07057 | 22.32794 | 180
7 | 21.00051 | 22.34043 | 180
7 | 21.95993 | 20.49649 | 180
7 | 21.95993 | 22.51833 | 180
7 | 24.52623 | 22.56422 | 180
7 | 20.2335 | 20.32704 | 180
7 | 20.2335 | 22.56966 | 180
7 | 20.65601 | 20.30316 | 180
7 | 20.65601 | 22.18393 | 180
7 | 22.29159 | 22.20839 | 180
7 | 17.40393 | 21.7388 | 180
7 | 20.34209 | 22.37427 | 180
7 | 21.29593 | 20.74901 | 180
7 | 21.29593 | 22.61705 | 180
7 | 18.12745 | 22.51435 | 180
7 | 20.17327 | 20.7698 | 180
7 | 20.17327 | 22.13411 | 180
7 | 17.95629 | 22.36024 | 180