## Sheet1
id_probeta | Rz_real | Rz_predicho | Grano
10 | 59.65121 | 41.897 | 40
10 | 59.65121 | 43.95662 | 40
10 | 62.78005 | 40.77664 | 40
10 | 62.78005 | 42.90813 | 40
10 | 60.68362 | 41.16914 | 40
10 | 60.68362 | 42.59072 | 40
10 | 59.01557 | 44.33215 | 40
10 | 57.86704 | 40.44154 | 40
10 | 57.86704 | 41.76888 | 40
10 | 51.88584 | 44.48186 | 40
10 | 48.68893 | 41.04192 | 40
10 | 48.68893 | 42.66403 | 40
10 | 50.35184 | 42.69337 | 40
10 | 45.25677 | 40.61158 | 40
10 | 44.09256 | 41.29424 | 40
10 | 44.09256 | 43.38007 | 40
10 | 44.0362 | 43.88053 | 40
10 | 44.47912 | 42.09511 | 40
10 | 49.29536 | 41.6934 | 40
10 | 48.83406 | 41.6031 | 40
10 | 54.9256 | 42.96571 | 40
10 | 41.03769 | 43.09129 | 40
10 | 42.98402 | 43.91424 | 40
10 | 42.00028 | 42.07694 | 40
10 | 44.59936 | 43.78069 | 40
10 | 41.56481 | 38.42923 | 40
10 | 41.56481 | 40.79157 | 40
10 | 43.41568 | 38.95375 | 40
10 | 43.41568 | 41.64516 | 40
10 | 40.76761 | 39.04436 | 40
10 | 40.76761 | 42.07046 | 40
10 | 40.74371 | 40.2844 | 40
10 | 46.27144 | 41.45301 | 40
10 | 38.03534 | 41.50518 | 40
10 | 42.87431 | 40.87958 | 40
10 | 33.64439 | 41.15723 | 40
10 | 37.01355 | 41.38261 | 40
10 | 36.38038 | 41.55682 | 40
10 | 31.76165 | 40.7579 | 40
10 | 36.3629 | 38.45858 | 40
10 | 36.3629 | 40.92122 | 40
10 | 35.40286 | 41.29392 | 40
10 | 34.56441 | 40.48751 | 40
10 | 33.56045 | 38.55872 | 40
10 | 33.56045 | 40.80167 | 40
10 | 32.15432 | 38.59978 | 40
10 | 32.15432 | 40.90316 | 40
10 | 36.17651 | 41.73808 | 40
10 | 40.75337 | 32.55268 | 80
10 | 39.07909 | 32.21682 | 80
10 | 39.46134 | 30.86386 | 80
10 | 39.46134 | 29.8303 | 80
10 | 32.88725 | 31.69788 | 80
10 | 37.552 | 31.65786 | 80
10 | 38.60903 | 32.47781 | 80
10 | 39.45358 | 31.52769 | 80
10 | 39.45358 | 30.79351 | 80
10 | 34.15814 | 31.01587 | 80
10 | 33.92315 | 30.54271 | 80
10 | 33.92315 | 29.98499 | 80
10 | 29.50724 | 32.23944 | 80
10 | 36.51601 | 31.57544 | 80
10 | 36.51601 | 30.92392 | 80
10 | 38.38019 | 30.44306 | 80
10 | 38.38019 | 30.17857 | 80
10 | 33.88658 | 32.42544 | 80
10 | 33.15272 | 31.47351 | 80
10 | 34.59876 | 31.13543 | 80
10 | 34.59876 | 30.46328 | 80
10 | 32.42656 | 30.83146 | 80
10 | 29.67456 | 32.6055 | 80
10 | 29.00231 | 31.88775 | 80
10 | 30.09959 | 31.32304 | 80
10 | 30.38861 | 32.5088 | 80
10 | 29.90437 | 32.46044 | 80
10 | 28.10577 | 30.96838 | 80
10 | 30.06936 | 31.81881 | 80
10 | 34.05127 | 29.85452 | 80
10 | 34.05127 | 31.05949 | 80
10 | 30.27305 | 30.99831 | 80
10 | 28.24406 | 29.7081 | 80
10 | 28.24406 | 30.99214 | 80
10 | 30.86409 | 32.01171875 | 80
10 | 26.58377 | 30.99141 | 80
10 | 29.20983 | 32.0793 | 80
10 | 23.8162 | 31.78941 | 80
10 | 28.9936 | 29.63837 | 80
10 | 28.9936 | 31.21715 | 80
10 | 24.21181 | 31.65265 | 80
10 | 26.10074 | 29.71115 | 80
10 | 26.10074 | 30.97291 | 80
10 | 23.11248 | 29.85437 | 80
10 | 23.11248 | 30.91505 | 80
10 | 26.22422 | 29.83202 | 80
10 | 26.22422 | 31.18247 | 80
10 | 30.43235 | 23.40145 | 120
10 | 30.0975 | 21.59711 | 120
10 | 30.0975 | 22.41462 | 120
10 | 29.41986 | 22.23969 | 120
10 | 27.47695 | 21.61907 | 120
10 | 27.47695 | 22.63345 | 120
10 | 27.8461 | 21.77785 | 120
10 | 27.8461 | 22.46162 | 120
10 | 28.99407 | 21.71841 | 120
10 | 28.99407 | 22.15653 | 120
10 | 24.98863 | 22.32102 | 120
10 | 24.95458 | 22.70107 | 120
10 | 26.2129 | 22.78332 | 120
10 | 24.16185 | 23.20976 | 120
10 | 21.07451 | 23.44616 | 120
10 | 27.54866 | 23.01855 | 120
10 | 25.52388 | 23.25469 | 120
10 | 25.19311 | 22.99596 | 120
10 | 25.19459 | 22.44778 | 120
10 | 25.19459 | 23.46162 | 120
10 | 22.29209 | 22.42312 | 120
10 | 26.26024 | 23.29398 | 120
10 | 23.27814 | 23.12893 | 120
10 | 20.32676 | 23.146 | 120
10 | 26.02782 | 23.37014 | 120
10 | 19.3672 | 22.60472 | 120
10 | 19.3672 | 23.85204 | 120
10 | 23.33316 | 23.0609 | 120
10 | 20.75888 | 22.28822 | 120
10 | 20.75888 | 23.58767 | 120
10 | 20.54295 | 23.26415 | 120
10 | 18.53242 | 22.76054 | 120
10 | 21.79596 | 23.26955 | 120
10 | 22.53873 | 22.4059 | 120
10 | 22.53873 | 23.7512 | 120
10 | 21.22212 | 23.02872 | 120
10 | 20.43783 | 22.98841 | 120
10 | 19.87154 | 22.5064 | 120
10 | 19.87154 | 23.71502 | 120
10 | 20.61958 | 22.57142 | 120
10 | 20.61958 | 23.94184 | 120
10 | 18.66854 | 23.16763 | 120
10 | 31.1309 | 23.74551 | 180
10 | 31.8437 | 23.89581 | 180
10 | 31.05426 | 23.84222 | 180
10 | 27.09724 | 22.82645 | 180
10 | 27.09724 | 22.46184 | 180
10 | 25.65029 | 23.93344 | 180
10 | 26.17558 | 22.94716 | 180
10 | 26.17558 | 22.99169 | 180
10 | 24.74343 | 23.82761 | 180
10 | 25.08987 | 22.98755 | 180
10 | 25.08987 | 22.94567 | 180
10 | 24.52386 | 22.88252 | 180
10 | 24.52386 | 23.34056 | 180
10 | 25.12884 | 22.79695 | 180
10 | 25.12884 | 22.68266 | 180
10 | 27.28954 | 23.77577 | 180
10 | 26.69372 | 22.83396 | 180
10 | 26.69372 | 22.30283 | 180
10 | 22.47906 | 23.08567 | 180
10 | 23.21855 | 23.70667 | 180
10 | 26.55756 | 23.04775 | 180
10 | 19.83825 | 23.1208 | 180
10 | 24.5022 | 23.11875 | 180
10 | 21.86248 | 23.27691 | 180
10 | 22.58969 | 22.8158 | 180
10 | 22.58969 | 22.38785 | 180
10 | 21.66953 | 22.95579 | 180
10 | 21.66953 | 23.31913 | 180
10 | 22.97538 | 23.03594 | 180
10 | 22.97538 | 23.28258 | 180
10 | 21.66288 | 22.74876 | 180
10 | 23.33107 | 23.64002 | 180
10 | 24.05025 | 23.01521 | 180
10 | 24.05025 | 23.43103 | 180
10 | 24.06694 | 23.3759 | 180
10 | 22.26989 | 23.42911 | 180
10 | 21.64174 | 23.55452 | 180
10 | 21.50524 | 23.51023 | 180
10 | 20.94253 | 23.61258 | 180
10 | 26.47138 | 23.32566 | 180
10 | 22.81643 | 23.43568 | 180
10 | 20.1737 | 23.09364 | 180
10 | 20.1737 | 23.34586 | 180
10 | 20.40516 | 23.74823 | 180
10 | 19.27046 | 23.2539 | 180
10 | 20.39748 | 23.3252 | 180
10 | 19.25596 | 23.21584 | 180
10 | 19.25596 | 23.45042 | 180