## Sheet1
id_probeta | Rz_real | Rz_predicho | Grano
9 | 57.88179 | 44.14589 | 40
9 | 57.88179 | 41.2726 | 40
9 | 57.03889 | 43.7116 | 40
9 | 57.03889 | 39.43465 | 40
9 | 50.48715 | 42.35223 | 40
9 | 50.48715 | 38.7682 | 40
9 | 55.89887 | 42.8351 | 40
9 | 55.89887 | 40.35075 | 40
9 | 53.07295 | 40.38494 | 40
9 | 48.68408 | 43.05199 | 40
9 | 48.68408 | 40.85447 | 40
9 | 56.6025 | 40.16955 | 40
9 | 45.19728 | 41.75921 | 40
9 | 45.19728 | 40.04539 | 40
9 | 47.56642 | 39.90129 | 40
9 | 43.98136 | 39.10849 | 40
9 | 42.93643 | 38.39716 | 40
9 | 48.55039 | 38.95633 | 40
9 | 42.01288 | 37.2506 | 40
9 | 40.9976 | 39.94442 | 40
9 | 52.87271 | 39.47514 | 40
9 | 46.17832 | 38.15799 | 40
9 | 41.92382 | 38.26984 | 40
9 | 44.62532 | 38.58419 | 40
9 | 37.99019 | 41.17702 | 40
9 | 37.98609 | 38.79532 | 40
9 | 36.50276 | 37.98931 | 40
9 | 33.2382 | 34.26792 | 40
9 | 33.2382 | 38.31782 | 40
9 | 36.26991 | 35.49071 | 40
9 | 36.26991 | 38.72897 | 40
9 | 38.98412 | 35.54571 | 40
9 | 38.98412 | 39.58672 | 40
9 | 35.38254 | 37.52636 | 40
9 | 35.73286 | 34.60538 | 40
9 | 35.73286 | 39.37572 | 40
9 | 32.00284 | 36.71016 | 40
9 | 34.44899 | 37.87477 | 40
9 | 31.69647 | 36.01855 | 40
9 | 36.61381 | 37.30032 | 40
9 | 35.09042 | 35.3652 | 40
9 | 35.09042 | 39.30711 | 40
9 | 30.59649 | 39.31248 | 40
9 | 33.02622 | 36.79211 | 40
9 | 33.17824 | 37.33066 | 40
9 | 35.69211 | 38.74866 | 40
9 | 28.93477 | 35.00321 | 40
9 | 28.93477 | 38.13245 | 40
9 | 41.97844 | 32.97641 | 80
9 | 41.97844 | 32.02845 | 80
9 | 36.45848 | 31.83839 | 80
9 | 36.45848 | 30.40954 | 80
9 | 35.79776 | 30.84415 | 80
9 | 35.79776 | 28.97914 | 80
9 | 35.01792 | 31.30923 | 80
9 | 35.01792 | 30.10577 | 80
9 | 40.6725 | 30.86181 | 80
9 | 40.6725 | 29.38667 | 80
9 | 37.36693 | 31.76344 | 80
9 | 38.65584 | 31.26432 | 80
9 | 33.44193 | 32.09061 | 80
9 | 33.44193 | 31.26956 | 80
9 | 33.21162 | 30.41759 | 80
9 | 32.79033 | 31.84307 | 80
9 | 36.12049 | 31.70782 | 80
9 | 36.31832 | 31.97094 | 80
9 | 34.74522 | 30.90842 | 80
9 | 29.03864 | 28.54475 | 80
9 | 29.03864 | 30.6066 | 80
9 | 32.12745 | 29.02873 | 80
9 | 32.12745 | 31.69155 | 80
9 | 30.67283 | 29.44198 | 80
9 | 30.67283 | 31.90181 | 80
9 | 29.82449 | 30.66773 | 80
9 | 27.09425 | 28.2918 | 80
9 | 27.09425 | 30.71211 | 80
9 | 27.02586 | 31.09466 | 80
9 | 28.80137 | 32.02779 | 80
9 | 29.60296 | 30.39366 | 80
9 | 27.99588 | 28.84709 | 80
9 | 27.99588 | 30.81839 | 80
9 | 28.32665 | 29.96526 | 80
9 | 27.11289 | 30.18731 | 80
9 | 24.80058 | 29.50299 | 80
9 | 26.97856 | 31.04049 | 80
9 | 27.00632 | 30.6213 | 80
9 | 27.62814 | 31.54408 | 80
9 | 28.38484 | 31.13575 | 80
9 | 25.17859 | 30.09265 | 80
9 | 28.3834 | 28.92538 | 80
9 | 28.3834 | 31.76225 | 80
9 | 26.529 | 30.67516 | 80
9 | 30.31474 | 19.24856 | 120
9 | 30.31474 | 20.90549 | 120
9 | 29.73496 | 19.01439 | 120
9 | 29.73496 | 20.63628 | 120
9 | 28.86753 | 19.16587 | 120
9 | 28.86753 | 20.56027 | 120
9 | 28.93737 | 21.79865 | 120
9 | 31.07915 | 19.47239 | 120
9 | 31.07915 | 21.32062 | 120
9 | 25.02895 | 21.7141 | 120
9 | 27.99207 | 22.06692 | 120
9 | 20.91866 | 23.41822 | 120
9 | 25.83589 | 22.28366 | 120
9 | 27.84782 | 20.96235 | 120
9 | 27.84782 | 25.59071 | 120
9 | 22.21677 | 22.35268 | 120
9 | 23.37642 | 21.47097 | 120
9 | 23.37642 | 24.97919 | 120
9 | 22.84911 | 22.51405 | 120
9 | 29.09829 | 22.25028 | 120
9 | 21.0242 | 21.86765 | 120
9 | 21.0242 | 25.67221 | 120
9 | 24.26242 | 22.69383 | 120
9 | 21.42551 | 22.09482 | 120
9 | 21.42551 | 25.35905 | 120
9 | 22.48122 | 22.56811 | 120
9 | 20.87657 | 22.16681 | 120
9 | 20.94866 | 22.08286 | 120
9 | 20.15192 | 22.46627 | 120
9 | 25.43435 | 22.55393 | 120
9 | 23.00667 | 21.88456 | 120
9 | 21.92195 | 21.89588 | 120
9 | 25.34175 | 21.54502 | 120
9 | 25.34175 | 25.72792 | 120
9 | 20.34859 | 22.32944 | 120
9 | 20.16301 | 21.9002 | 120
9 | 20.15717 | 22.11624 | 120
9 | 20.21571 | 22.14443 | 120
9 | 20.21571 | 25.6834 | 120
9 | 18.65261 | 21.79181 | 120
9 | 30.34391 | 18.42052 | 180
9 | 30.34391 | 21.31496 | 180
9 | 33.12875 | 18.51477 | 180
9 | 33.12875 | 20.66152 | 180
9 | 32.74887 | 18.29273 | 180
9 | 32.74887 | 20.84052 | 180
9 | 30.02442 | 21.69033 | 180
9 | 30.82582 | 22.71296 | 180
9 | 29.45468 | 22.03049 | 180
9 | 30.61867 | 22.37508 | 180
9 | 28.88375 | 22.07117 | 180
9 | 26.31409 | 21.51806 | 180
9 | 25.99452 | 21.36365 | 180
9 | 28.10845 | 18.16267 | 180
9 | 28.10845 | 20.34206 | 180
9 | 27.53323 | 18.17164 | 180
9 | 27.53323 | 20.26926 | 180
9 | 29.7372 | 22.75387 | 180
9 | 27.41288 | 22.35177 | 180
9 | 27.51341 | 22.52827 | 180
9 | 26.5651 | 17.98395 | 180
9 | 26.5651 | 20.1461 | 180
9 | 23.54312 | 22.38305 | 180
9 | 24.23837 | 20.74327 | 180
9 | 24.23837 | 23.94897 | 180
9 | 23.16562 | 20.60154 | 180
9 | 23.16562 | 23.67665 | 180
9 | 20.80936 | 21.26851 | 180
9 | 22.84368 | 20.70369 | 180
9 | 22.84368 | 23.4303 | 180
9 | 24.45693 | 20.46296 | 180
9 | 24.45693 | 23.65266 | 180
9 | 19.69398 | 21.02 | 180
9 | 19.94155 | 20.61718 | 180
9 | 23.16457 | 21.17756 | 180
9 | 23.16457 | 24.01756 | 180
9 | 21.99989 | 20.76115 | 180
9 | 21.99989 | 23.96819 | 180
9 | 17.48917 | 22.28911 | 180
9 | 19.05567 | 20.82523 | 180
9 | 18.47401 | 21.92613 | 180
9 | 18.25163 | 22.44289 | 180
9 | 18.59974 | 22.85766 | 180
9 | 17.4858 | 22.74968 | 180
9 | 15.40808 | 21.03143 | 180
9 | 16.93986 | 20.19834 | 180
9 | 15.03421 | 22.18127 | 180