## Sheet1
id_probeta | Rz_real | Rz_predicho | Grano
5 | 46.73829 | 50.96176 | 40
5 | 46.14378 | 49.47932 | 40
5 | 47.97597 | 49.45924 | 40
5 | 42.61074 | 50.98104 | 40
5 | 49.5909 | 45.17037 | 40
5 | 45.81033 | 51.11697 | 40
5 | 44.49911 | 52.68753 | 40
5 | 41.98537 | 52.24377 | 40
5 | 39.15747 | 49.84978 | 40
5 | 38.63711 | 48.89978 | 40
5 | 39.50206 | 47.16839 | 40
5 | 39.50206 | 47.76672 | 40
5 | 37.78656 | 50.1796 | 40
5 | 39.78206 | 45.67586 | 40
5 | 43.21589 | 51.03385 | 40
5 | 37.89484 | 45.53858 | 40
5 | 34.33383 | 46.48406 | 40
5 | 35.97599 | 45.72247 | 40
5 | 34.74199 | 45.63686 | 40
5 | 36.57064 | 45.81277 | 40
5 | 33.48743 | 45.21624 | 40
5 | 33.2295 | 48.64808 | 40
5 | 38.24744 | 45.55675 | 40
5 | 37.10004 | 43.68499 | 40
5 | 34.09449 | 46.03628 | 40
5 | 37.06615 | 44.17337 | 40
5 | 37.51144 | 46.12132 | 40
5 | 39.74512 | 45.51994 | 40
5 | 33.25536 | 45.03729 | 40
5 | 35.30943 | 44.18412 | 40
5 | 36.76386 | 44.22268 | 40
5 | 35.84208 | 44.70036 | 40
5 | 38.6066 | 44.09549 | 40
5 | 30.12864 | 45.51996 | 40
5 | 31.58285 | 44.18869 | 40
5 | 33.13711 | 44.39552 | 40
5 | 36.31994 | 37.01878 | 80
5 | 33.95219 | 36.19301 | 80
5 | 38.54689 | 35.30949 | 80
5 | 33.05299 | 35.71627 | 80
5 | 32.83796 | 36.75043 | 80
5 | 30.71086 | 36.37836 | 80
5 | 35.23066 | 37.34017 | 80
5 | 28.49358 | 36.97442 | 80
5 | 32.9483 | 36.52059 | 80
5 | 34.09894 | 36.18383 | 80
5 | 31.84219 | 34.59248 | 80
5 | 33.22095 | 34.39191 | 80
5 | 30.03995 | 35.63041 | 80
5 | 30.38204 | 35.13081 | 80
5 | 32.56222 | 35.38221 | 80
5 | 31.67803 | 34.99749 | 80
5 | 30.60364 | 35.1729 | 80
5 | 30.41573 | 35.23586 | 80
5 | 36.21456 | 37.52346 | 80
5 | 33.6773 | 36.671875 | 80
5 | 30.87311 | 34.75261 | 80
5 | 26.41552 | 34.17371 | 80
5 | 28.44592 | 36.10585 | 80
5 | 30.36943 | 34.73893 | 80
5 | 27.36913 | 37.25589 | 80
5 | 28.73837 | 34.67434 | 80
5 | 28.5903 | 34.03235 | 80
5 | 26.75383 | 34.47299 | 80
5 | 30.31001 | 36.37674 | 80
5 | 27.45362 | 34.73005 | 80
5 | 28.01206 | 34.1545 | 80
5 | 28.00355 | 35.05869 | 80
5 | 28.07508 | 34.48503 | 80
5 | 24.17053 | 34.45708 | 80
5 | 25.33135 | 34.72274 | 80
5 | 25.18823 | 34.12134 | 80
5 | 28.51966 | 26.28455 | 120
5 | 24.2462 | 25.81161 | 120
5 | 25.66677 | 26.16814 | 120
5 | 25.04312 | 26.14464 | 120
5 | 26.13051 | 25.63098 | 120
5 | 25.38177 | 26.90544 | 120
5 | 20.97411 | 24.96609 | 120
5 | 24.17709 | 25.62329 | 120
5 | 21.00492 | 25.63242 | 120
5 | 23.80623 | 27.05571 | 120
5 | 23.67436 | 27.14268 | 120
5 | 23.2313 | 25.58364 | 120
5 | 20.35887 | 25.05215 | 120
5 | 22.05609 | 27.01682 | 120
5 | 22.59257 | 26.87381 | 120
5 | 21.50943 | 25.59676 | 120
5 | 23.63886 | 25.43469 | 120
5 | 23.05515 | 25.48117 | 120
5 | 24.51988 | 25.37674 | 120
5 | 24.84869 | 25.99638 | 120
5 | 22.83532 | 25.37033 | 120
5 | 22.05605 | 25.33005 | 120
5 | 21.29691 | 26.73192 | 120
5 | 20.66755 | 25.77804 | 120
5 | 22.65201 | 26.76887 | 120
5 | 20.58438 | 26.58529 | 120
5 | 22.86825 | 25.65226 | 120
5 | 20.48045 | 25.30852 | 120
5 | 19.77918 | 25.47521 | 120
5 | 20.54063 | 26.54904 | 120
5 | 18.81604 | 25.05765 | 120
5 | 20.29524 | 26.87231 | 120
5 | 20.52591 | 26.71678 | 120
5 | 19.30639 | 26.95998 | 120
5 | 21.4798 | 25.07929 | 120
5 | 25.75034 | 26.8728 | 180
5 | 26.97758 | 26.83534 | 180
5 | 25.22982 | 26.73085 | 180
5 | 27.35883 | 26.35738 | 180
5 | 26.10473 | 26.93075 | 180
5 | 24.19463 | 25.88432 | 180
5 | 25.76867 | 26.86688 | 180
5 | 24.56848 | 26.07855 | 180
5 | 21.83465 | 26.29088 | 180
5 | 22.94424 | 25.85741 | 180
5 | 23.44421 | 26.27773 | 180
5 | 24.01981 | 28.21671 | 180
5 | 23.3652 | 27.71657 | 180
5 | 19.55733 | 26.55106 | 180
5 | 21.95273 | 28.39354 | 180
5 | 20.91226 | 26.11703 | 180
5 | 20.67782 | 27.69434 | 180
5 | 18.30837 | 25.82573 | 180
5 | 19.81848 | 26.54951 | 180
5 | 20.30029 | 26.1004 | 180
5 | 19.49222 | 26.24154 | 180
5 | 17.34863 | 25.83872 | 180
5 | 20.74594 | 26.15362 | 180
5 | 24.77075 | 28.07574 | 180
5 | 18.01667 | 25.61314 | 180
5 | 20.22283 | 27.57468 | 180
5 | 19.23733 | 28.3497 | 180
5 | 20.33383 | 27.83671 | 180
5 | 19.17669 | 28.37698 | 180
5 | 22.0856 | 27.74627 | 180
5 | 18.36672 | 25.94604 | 180
5 | 17.76289 | 25.83618 | 180
5 | 19.39801 | 25.99759 | 180
5 | 17.4244 | 26.41663 | 180
5 | 16.56607 | 28.35242 | 180
5 | 15.78266 | 27.69431 | 180