## Sheet1
id_probeta | Rz_real | Rz_predicho | Grano
6 | 62.40498 | 47.94685 | 40
6 | 60.36131 | 45.35009 | 40
6 | 50.60596 | 47.44064 | 40
6 | 56.41767 | 45.7642 | 40
6 | 47.33825 | 46.6221 | 40
6 | 47.79425 | 44.82987 | 40
6 | 53.53466 | 46.20611 | 40
6 | 50.94053 | 45.27142 | 40
6 | 46.80768 | 47.63468 | 40
6 | 46.26676 | 43.24403 | 40
6 | 44.93707 | 41.01855 | 40
6 | 40.38173 | 45.90792 | 40
6 | 42.91699 | 47.84834 | 40
6 | 40.01484 | 43.27195 | 40
6 | 42.14816 | 42.34647 | 40
6 | 34.80581 | 42.45957 | 40
6 | 36.79431 | 41.16584 | 40
6 | 42.90362 | 41.5829 | 40
6 | 40.09679 | 42.28459 | 40
6 | 35.95137 | 41.27192 | 40
6 | 32.16336 | 40.64074 | 40
6 | 43.62144 | 42.34614 | 40
6 | 36.94219 | 42.75837 | 40
6 | 33.23983 | 40.79633 | 40
6 | 35.94498 | 40.82673 | 40
6 | 38.8554 | 42.65747 | 40
6 | 35.73197 | 40.43542 | 40
6 | 33.64204 | 42.0736 | 40
6 | 30.02924 | 42.32641 | 40
6 | 32.79533 | 42.64052 | 40
6 | 30.7122 | 41.61416 | 40
6 | 30.40359 | 42.58808 | 40
6 | 31.23505 | 41.62456 | 40
6 | 31.5647 | 42.05813 | 40
6 | 30.87779 | 42.17938 | 40
6 | 37.76229 | 33.9994 | 80
6 | 39.66454 | 34.77176 | 80
6 | 39.66454 | 33.92005 | 80
6 | 36.247 | 32.22274 | 80
6 | 32.15445 | 33.55882 | 80
6 | 30.99668 | 30.22496 | 80
6 | 35.10432 | 33.66658 | 80
6 | 33.49829 | 30.43649 | 80
6 | 31.81989 | 30.34909 | 80
6 | 30.15392 | 30.57932 | 80
6 | 32.85237 | 31.92872 | 80
6 | 32.24508 | 30.37548 | 80
6 | 31.82577 | 31.74807 | 80
6 | 29.58747 | 30.27776 | 80
6 | 37.60813 | 32.39745 | 80
6 | 27.83262 | 30.54241 | 80
6 | 32.2474 | 30.162 | 80
6 | 34.10836 | 30.72042 | 80
6 | 27.38629 | 30.64258 | 80
6 | 28.13961 | 30.24082 | 80
6 | 32.16798 | 30.43126 | 80
6 | 27.45158 | 30.36866 | 80
6 | 29.3977 | 33.73199 | 80
6 | 27.45858 | 30.41825 | 80
6 | 25.81293 | 30.45172 | 80
6 | 26.96823 | 31.94632 | 80
6 | 28.41394 | 31.16799 | 80
6 | 27.47043 | 30.22602 | 80
6 | 26.84618 | 32.59407 | 80
6 | 27.88609 | 30.48892 | 80
6 | 24.92117 | 31.96357 | 80
6 | 24.90587 | 32.42777 | 80
6 | 23.77832 | 30.35654 | 80
6 | 25.07822 | 31.90184 | 80
6 | 24.97394 | 32.75933 | 80
6 | 23.6003 | 34.75697 | 80
6 | 30.04656 | 23.27632 | 120
6 | 26.11544 | 23.07119 | 120
6 | 28.32126 | 23.72336 | 120
6 | 26.64235 | 23.61575 | 120
6 | 25.23209 | 23.43741 | 120
6 | 26.3034 | 22.37812 | 120
6 | 23.3513 | 23.52027 | 120
6 | 27.27851 | 22.69744 | 120
6 | 27.45507 | 23.72217 | 120
6 | 24.93218 | 22.4774 | 120
6 | 22.20248 | 21.68525 | 120
6 | 22.3381 | 22.41431 | 120
6 | 21.59152 | 22.26339 | 120
6 | 23.91454 | 22.23264 | 120
6 | 19.58677 | 21.62803 | 120
6 | 22.07315 | 21.90113 | 120
6 | 20.33426 | 22.23696 | 120
6 | 21.588 | 21.10051 | 120
6 | 21.84357 | 23.38113 | 120
6 | 20.90218 | 21.55565 | 120
6 | 21.56077 | 23.45522 | 120
6 | 19.85321 | 22.93194 | 120
6 | 19.17234 | 21.32287 | 120
6 | 20.30827 | 22.28402 | 120
6 | 21.00041 | 21.38912 | 120
6 | 20.51775 | 23.22234 | 120
6 | 20.3318 | 22.15742 | 120
6 | 20.55419 | 21.92447 | 120
6 | 21.17086 | 22.275 | 120
6 | 19.5102 | 22.61043 | 120
6 | 18.52571 | 21.79584 | 120
6 | 17.4677 | 23.45364 | 120
6 | 17.95393 | 22.10442 | 120
6 | 17.68553 | 22.40496 | 120
6 | 18.92404 | 23.47703 | 120
6 | 19.16207 | 21.74955 | 120
6 | 29.78233 | 23.33181 | 180
6 | 25.69767 | 22.69605 | 180
6 | 28.08136 | 23.90008 | 180
6 | 29.03466 | 24.10724 | 180
6 | 25.85129 | 22.63614 | 180
6 | 25.87248 | 23.57954 | 180
6 | 26.33941 | 22.51775 | 180
6 | 26.08791 | 23.80559 | 180
6 | 24.36156 | 23.5662 | 180
6 | 24.08845 | 23.50331 | 180
6 | 21.75915 | 23.96522 | 180
6 | 23.05528 | 22.48738 | 180
6 | 22.10531 | 23.84543 | 180
6 | 23.70692 | 24.05801 | 180
6 | 21.87699 | 22.81042 | 180
6 | 19.33157 | 23.91394 | 180
6 | 22.72443 | 22.62182 | 180
6 | 23.79115 | 22.70759 | 180
6 | 22.01172 | 23.18567 | 180
6 | 21.78219 | 22.83682 | 180
6 | 21.34674 | 23.19505 | 180
6 | 19.93266 | 23.09886 | 180
6 | 19.36767 | 22.7301 | 180
6 | 18.04108 | 23.89155 | 180
6 | 23.41457 | 22.80021 | 180
6 | 21.23042 | 23.36151 | 180
6 | 17.57088 | 22.83917 | 180
6 | 20.38408 | 23.08334 | 180
6 | 17.20731 | 22.29883 | 180
6 | 15.62833 | 22.63934 | 180
6 | 19.56459 | 23.04349 | 180
6 | 14.9975 | 21.59565 | 180
6 | 14.5111 | 22.96814 | 180
6 | 15.43412 | 22.44206 | 180